## Cycle
Cycle (N) | Capacity (mAh)
1 | 944.3903
2 | 2173.775
3 | 2178.447
4 | 2178.057
5 | 2175.16
6 | 2171.286
7 | 2167.025
8 | 2162.647
9 | 2158.4864
10 | 2153.764
11 | 2148.697
12 | 2143.868
13 | 2138.3184
14 | 2132.882
15 | 2127.282
16 | 2121.548
17 | 2115.285
18 | 2108.7984
19 | 2101.977
20 | 2095.175
21 | 2087.97
22 | 2080.929
23 | 2073.52
24 | 2065.827
25 | 2057.9584
26 | 2049.619
27 | 2040.501
28 | 2031.036
29 | 2021.832
30 | 2012.182
31 | 2003.052
32 | 1994.189
33 | 1985.356
34 | 1976.428
35 | 1967.482
36 | 1958.051
37 | 1948.153
38 | 1938.07
39 | 1927.661
40 | 1917.529
41 | 1908.427
42 | 1899.022
43 | 1889.404
44 | 1879.303
45 | 1868.995
46 | 1858.769
47 | 1848.9616
48 | 1838.6848
49 | 1829.4816
50 | 1819.699
51 | 1810.866
52 | 1801.623
53 | 1792.745
54 | 1783.759
55 | 1773.884
56 | 1764.128
57 | 1754.918
58 | 1745.6704
59 | 1736.212
60 | 1726.023
61 | 1715.51
62 | 1705.087
63 | 1694.503
64 | 1684.557
65 | 1674.457
66 | 1664.335
67 | 1654.162
68 | 1644.158
69 | 1633.547
70 | 1622.71
71 | 1612.137
72 | 1602.226
73 | 1592.264
74 | 1581.463
75 | 1570.764
76 | 1560.176
77 | 1549.657
78 | 1538.761
79 | 1528.165
80 | 1518.016
81 | 1508.207
82 | 1498.312
83 | 1487.89
84 | 1478.157
85 | 1469.2664
86 | 1459.6624
87 | 1450.1168
88 | 1440.231
89 | 1431.284
90 | 1423.451