## Cycle
Cycle (N) | Capacity (mAh)
1 | 954.9548
2 | 2157.346
3 | 2155.161
4 | 2152.128
5 | 2148.127
6 | 2143.7472
7 | 2139.644
8 | 2135.249
9 | 2131.171
10 | 2126.797
11 | 2122.676
12 | 2118.232
13 | 2113.8
14 | 2108.815
15 | 2103.631
16 | 2098.183
17 | 2092.594
18 | 2086.471
19 | 2080.153
20 | 2073.458
21 | 2066.268
22 | 2059.518
23 | 2052.258
24 | 2044.948
25 | 2037.654
26 | 2030.336
27 | 2022.405
28 | 2014.825
29 | 2006.293
30 | 1997.9152
31 | 1989.086
32 | 1980.419
33 | 1970.932
34 | 1961.6
35 | 1952.666
36 | 1943.559
37 | 1934.0944
38 | 1925.071
39 | 1916.282
40 | 1906.99
41 | 1898.15
42 | 1889.419
43 | 1880.269
44 | 1872.036
45 | 1863.389
46 | 1854.403
47 | 1845.87
48 | 1837.3952
49 | 1828.423
50 | 1819.874
51 | 1811.414
52 | 1802.648
53 | 1793.617
54 | 1785.047
55 | 1776.575
56 | 1768.008
57 | 1759.145
58 | 1750.03
59 | 1740.518
60 | 1730.735
61 | 1720.8304
62 | 1710.5552
63 | 1700.735
64 | 1690.468
65 | 1680.44
66 | 1670.158
67 | 1659.971
68 | 1649.327
69 | 1638.41
70 | 1627.31
71 | 1616.08
72 | 1604.9632
73 | 1594.528
74 | 1583.458
75 | 1572.78
76 | 1562.022
77 | 1551.534
78 | 1541.145
79 | 1531.216
80 | 1521.188
81 | 1511.183
82 | 1501.407
83 | 1491.384
84 | 1482.134
85 | 1473.173
86 | 1464.488
87 | 1455.323
88 | 1446.192
89 | 1437.015
90 | 1427.815
91 | 1418.959
92 | 1410.532