## Cycle
Cycle (N) | Capacity (mAh)
1 | 945.0939
2 | 2170.718
3 | 2179.96
4 | 2184.025
5 | 2184.113
6 | 2182.729
7 | 2178.453
8 | 2173.267
9 | 2167.263
10 | 2160.772
11 | 2153.777
12 | 2147.29
13 | 2139.576
14 | 2132.547
15 | 2125.089
16 | 2117.209
17 | 2108.909
18 | 2099.584
19 | 2089.388
20 | 2078.244
21 | 2066.054
22 | 2052.906
23 | 2039.75
24 | 2025.223
25 | 2010.508
26 | 1994.454
27 | 1977.764
28 | 1960.669
29 | 1943.23
30 | 1925.759
31 | 1908.275
32 | 1890.602
33 | 1873.197
34 | 1855.9328
35 | 1838.2224
36 | 1821.548
37 | 1804.6672
38 | 1788.297
39 | 1771.398
40 | 1754.679
41 | 1738.046
42 | 1721.316
43 | 1704.129
44 | 1686.796
45 | 1668.716
46 | 1652.465
47 | 1634.9264
48 | 1616.475
49 | 1597.71
50 | 1578.83
51 | 1558.812
52 | 1540.1104
53 | 1521.435
54 | 1503.872
55 | 1487.172
56 | 1470.544
57 | 1455.1608
58 | 1441.327
59 | 1425.883
60 | 1411.539
61 | 1397.034
62 | 1381.861
63 | 1367.486
64 | 1352.626
65 | 1336.9496
66 | 1321.777
67 | 1306.539
68 | 1291.164
69 | 1276.921
70 | 1262.463
71 | 1248.184
72 | 1233.762
73 | 1219.588
74 | 1207.613
75 | 1194.549
76 | 1182.24
77 | 1171.026
78 | 1160.098
79 | 1149.484
80 | 1139.905
81 | 1129.548
82 | 1120.204
83 | 1111.708
84 | 1076.022