## Cycle
Cycle (N) | Capacity (mAh)
1 | 949.5056
2 | 2157.998
3 | 2157.1712
4 | 2154.357
5 | 2150.837
6 | 2147.351
7 | 2144.394
8 | 2140.935
9 | 2137.375
10 | 2134.024
11 | 2130.671
12 | 2126.684
13 | 2122.715
14 | 2118.35
15 | 2114.608
16 | 2110.23
17 | 2105.58
18 | 2101.304
19 | 2096.052
20 | 2091.416
21 | 2086.082
22 | 2080.997
23 | 2076.398
24 | 2070.623
25 | 2065.697
26 | 2059.896
27 | 2054.847
28 | 2050.097
29 | 2044.964
30 | 2040.05
31 | 2034.5552
32 | 2028.942
33 | 2022.869
34 | 2017.279
35 | 2011.246
36 | 2005.578
37 | 1999.423
38 | 1993.6048
39 | 1987.676
40 | 1981.789
41 | 1975.72
42 | 1969.732
43 | 1963.593
44 | 1957.51
45 | 1951.435
46 | 1945.4816
47 | 1939.805
48 | 1933.233
49 | 1927.351
50 | 1921.28
51 | 1915.087
52 | 1908.35
53 | 1901.62
54 | 1895.613
55 | 1889.052
56 | 1882.759
57 | 1876.5888
58 | 1870.585
59 | 1864.19
60 | 1858.516
61 | 1852.713
62 | 1845.943
63 | 1839.861
64 | 1833.74
65 | 1827.403
66 | 1820.785
67 | 1815.31
68 | 1808.828
69 | 1802.77
70 | 1796.1408
71 | 1789.863
72 | 1784.266
73 | 1778.322
74 | 1772.548
75 | 1766.5584
76 | 1760.995
77 | 1754.761
78 | 1748.601
79 | 1742.372
80 | 1735.985
81 | 1729.584
82 | 1723.153
83 | 1715.903
84 | 1708.732
85 | 1701.953
86 | 1695.181
87 | 1688.933
88 | 1681.01
89 | 1673.62
90 | 1666.319
91 | 1659.057
92 | 1651.16
93 | 1644.155
94 | 1636.1216
95 | 1627.574
96 | 1619.499
97 | 1611.939
98 | 1603.956
99 | 1597.194
100 | 1592.681
101 | 1583.383
102 | 1571.7104
103 | 1563.2016
104 | 1557.317
105 | 1547.186
106 | 1535.377
107 | 1526.549
108 | 1520.481
109 | 1509.26
110 | 1497.61
111 | 1488.925
112 | 1481.591
113 | 1470.733
114 | 1461.1872
115 | 1454.212
116 | 1444.68
117 | 1435.5928
118 | 1428.975
119 | 1419.527
120 | 1412.024
121 | 1403.011
122 | 1395.162
123 | 1388.554
124 | 1379.73
125 | 1372.423
126 | 1366.177
127 | 1358.0424
128 | 1351.683
129 | 1342.889
130 | 1335.425
131 | 1327.911
132 | 1318.844
133 | 1311.922
134 | 1303.625
135 | 1294.503
136 | 1287.1776
137 | 1278.858
138 | 1269.849
139 | 1260.506
140 | 1252.855
141 | 1244.418
142 | 1236.115
143 | 1226.58
144 | 1219.221
145 | 1209.046
146 | 1201.011
147 | 1194.45
148 | 1185.076
149 | 1175.725
150 | 1166.629
151 | 1157.166
152 | 1148.952
153 | 1139.552
154 | 1129.437
155 | 1119.595
156 | 1109.752
157 | 1101.734
158 | 1093.5464
159 | 1080.473
160 | 1072.212
161 | 1062.263
162 | 1052.455