## Cycle
Cycle (N) | Capacity (mAh)
1 | 954.4324
2 | 2181.071
3 | 2190.103
4 | 2193.436
5 | 2193.175
6 | 2190.673
7 | 2187.168
8 | 2182.55
9 | 2177.387
10 | 2171.358
11 | 2165.502
12 | 2159.317
13 | 2152.6704
14 | 2145.482
15 | 2138.6288
16 | 2130.985
17 | 2124.377
18 | 2116.944
19 | 2109.004
20 | 2100.399
21 | 2091.714
22 | 2082.684
23 | 2072.906
24 | 2062.76
25 | 2052.681
26 | 2040.468
27 | 2028.527
28 | 2015.711
29 | 2002.399
30 | 1988.143
31 | 1973.59
32 | 1958.745
33 | 1943.663
34 | 1928.521
35 | 1913.753
36 | 1898.705
37 | 1884.252
38 | 1869.534
39 | 1854.358
40 | 1840.072
41 | 1826.264
42 | 1811.711
43 | 1797.213
44 | 1782.703
45 | 1768.678
46 | 1753.553
47 | 1737.902
48 | 1721.222
49 | 1705.411
50 | 1689.25
51 | 1672.433
52 | 1656.678
53 | 1641.7312
54 | 1626.143
55 | 1610.471
56 | 1596.063
57 | 1580.835
58 | 1565.169
59 | 1550.406
60 | 1535.224
61 | 1521.23
62 | 1506.755
63 | 1492.2784
64 | 1478.039
65 | 1462.927
66 | 1448.6256
67 | 1435.465
68 | 1422.114
69 | 1408.766
70 | 1394.793
71 | 1381.733
72 | 1368.539
73 | 1356.047
74 | 1343.76
75 | 1330.915
76 | 1318.751
77 | 1305.623
78 | 1292.948
79 | 1280.252
80 | 1267.333
81 | 1253.741
82 | 1240.952
83 | 1228.049
84 | 1216.293
85 | 1202.8072
86 | 1190.281
87 | 1178.495