## Cycle
Cycle (N) | Capacity (mAh)
1 | 994.8751
2 | 2186.059
3 | 2184.852
4 | 2182.291
5 | 2178.725
6 | 2174.889
7 | 2170.284
8 | 2165.596
9 | 2159.836
10 | 2154.28
11 | 2149.121
12 | 2142.823
13 | 2136.8896
14 | 2130.428
15 | 2123.448
16 | 2115.95
17 | 2107.997
18 | 2099.444
19 | 2090.596
20 | 2081.654
21 | 2072.3552
22 | 2062.53
23 | 2052.712
24 | 2043.309
25 | 2032.902
26 | 2023.453
27 | 2013.07
28 | 2002.831
29 | 1992.666
30 | 1982.263
31 | 1970.558
32 | 1960.032
33 | 1948.495
34 | 1937.507
35 | 1926.688
36 | 1916.84
37 | 1907.485
38 | 1897.775
39 | 1888.038
40 | 1878.544
41 | 1868.927
42 | 1858.725
43 | 1848.771
44 | 1838.679
45 | 1828.193
46 | 1817.737
47 | 1806.532
48 | 1795.286
49 | 1783.223
50 | 1772.058
51 | 1759.819
52 | 1747.023
53 | 1734.698
54 | 1722.3024
55 | 1709.583
56 | 1696.396
57 | 1683.601
58 | 1670.168
59 | 1656.186
60 | 1642.644
61 | 1628.676
62 | 1614.785
63 | 1601.0544
64 | 1587.136
65 | 1572.522
66 | 1558.152
67 | 1545.061
68 | 1531.888
69 | 1518.272
70 | 1505.214
71 | 1492.485
72 | 1480.263
73 | 1467.555
74 | 1456.051
75 | 1444.728
76 | 1433.743
77 | 1422.508
78 | 1411.494
79 | 1400.524
80 | 1389.459
81 | 1378.298
82 | 1366.765
83 | 1355.732
84 | 1345.236
85 | 1333.709
86 | 1323.4544
87 | 1313.395
88 | 1302.416
89 | 1292.5008