## Cycle
Cycle (N) | Capacity (mAh)
1 | 952.4523
2 | 2172.913
3 | 2179.393
4 | 2181.028
5 | 2180.231
6 | 2177.475
7 | 2173.157
8 | 2167.888
9 | 2161.056
10 | 2154.632
11 | 2147.666
12 | 2140.887
13 | 2133.363
14 | 2125.486
15 | 2117.162
16 | 2108.382
17 | 2098.693
18 | 2088.696
19 | 2078.301
20 | 2066.984
21 | 2054.797
22 | 2042.094
23 | 2028.617
24 | 2014.89
25 | 2000.5024
26 | 1986.074
27 | 1971.78
28 | 1957.196
29 | 1942.1744
30 | 1927.543
31 | 1912.76
32 | 1898.57
33 | 1883.886
34 | 1869.359
35 | 1854.713
36 | 1840.348
37 | 1826.114
38 | 1811.437
39 | 1796.997
40 | 1781.313
41 | 1765.689
42 | 1749.921
43 | 1733.839
44 | 1717.767
45 | 1701.404
46 | 1685.014
47 | 1668.433
48 | 1652.976
49 | 1636.819
50 | 1621.673
51 | 1606.6
52 | 1590.948
53 | 1575.81
54 | 1561.1184
55 | 1544.5888
56 | 1527.615
57 | 1510.316
58 | 1493.189
59 | 1476.65
60 | 1458.432
61 | 1439.5872
62 | 1421.1096
63 | 1401.896
64 | 1383.198
65 | 1364.432
66 | 1346.2904
67 | 1329.484
68 | 1312.295
69 | 1294.866
70 | 1278.258
71 | 1262.166
72 | 1248.767
73 | 1234.845
74 | 1219.37
75 | 1205.142
76 | 1191.906
77 | 1178.884
78 | 1166.697
79 | 1152.405
80 | 1138.317
81 | 1125.646
82 | 1114.519
83 | 1098.469
84 | 1085.248
85 | 1072.353
86 | 1060.5176
87 | 1048.727
88 | 1035.064
89 | 1022.584
90 | 1013.305
91 | 1000.7632
92 | 988.4386
93 | 977.4071
94 | 966.1367
95 | 955.6377
96 | 945.1197
97 | 932.9123
98 | 920.6388
99 | 908.7068
100 | 897.6577
101 | 886.5524
102 | 875.5833
103 | 863.5164
104 | 851.674
105 | 838.9276
106 | 827.5124
107 | 816.9121
108 | 805.4918
109 | 794.414
110 | 783.2756
111 | 772.6923
112 | 763.4004
113 | 752.858
114 | 742.9207
115 | 732.3763
116 | 722.27
117 | 712.5705
118 | 703.128
119 | 691.2584
120 | 678.4153
121 | 668.1108
122 | 656.6129
123 | 644.6057
124 | 634.101
125 | 622.3628
126 | 610.6682
127 | 598.7665
128 | 586.2221
129 | 292.4949
130 | 0
131 | 0
132 | 7.5e-05
133 | 3.611111e-05
134 | 0
135 | 1.944444e-05