## Cycle
Cycle (N) | Capacity (mAh)
1 | 956.4507
2 | 2177.56
3 | 2182.473
4 | 2183.125
5 | 2181.606
6 | 2178.436
7 | 2174.465
8 | 2169.767
9 | 2164.995
10 | 2160.35
11 | 2155.4416
12 | 2149.633
13 | 2143.563
14 | 2137.419
15 | 2131.1104
16 | 2124.063
17 | 2116.889
18 | 2110.109
19 | 2102.726
20 | 2094.881
21 | 2087.109
22 | 2079.773
23 | 2072.243
24 | 2063.983
25 | 2055.789
26 | 2047.85
27 | 2038.55
28 | 2028.886
29 | 2019.659
30 | 2010.37
31 | 2000.393
32 | 1990.502
33 | 1980.569
34 | 1970.488
35 | 1960.319
36 | 1950.31
37 | 1940.121
38 | 1930.155
39 | 1920.353
40 | 1910.859
41 | 1900.252
42 | 1890.651
43 | 1880.406
44 | 1870.352
45 | 1860.579
46 | 1850.958
47 | 1841.621
48 | 1831.809
49 | 1822.1312
50 | 1811.962
51 | 1801.621
52 | 1790.344
53 | 1778.869
54 | 1767.507
55 | 1755.728
56 | 1743.797
57 | 1731.857
58 | 1719.045
59 | 1706.739
60 | 1694.372
61 | 1680.932
62 | 1667.223
63 | 1654.01
64 | 1640.388
65 | 1626.899
66 | 1613.408
67 | 1600.477
68 | 1586.955
69 | 1573.849
70 | 1561.002
71 | 1548.261
72 | 1535.908
73 | 1523.927
74 | 1512.476
75 | 1501.321
76 | 1490.085
77 | 1479.034
78 | 1468.508
79 | 1456.6824
80 | 1446.1328
81 | 1435.963
82 | 1425.72
83 | 1417.205
84 | 1407.943
85 | 1397.006
86 | 1385.389
87 | 1374.462
88 | 1363.318
89 | 1353.094
90 | 1342.031
91 | 1330.962
92 | 1319.769
93 | 1310.081
94 | 1299.739
95 | 1289.794
96 | 1278.455
97 | 1266.879
98 | 1255.249
99 | 1244.601
100 | 1233.667
101 | 1222.1304
102 | 1209.323
103 | 1198.698
104 | 1187.294
105 | 1176.402
106 | 1166.043
107 | 1156.252
108 | 1145.317
109 | 1134.363
110 | 1123.921
111 | 1114.429
112 | 1102.364
113 | 1093.358
114 | 1084.316
115 | 1074.644
116 | 1065.555
117 | 1056.946
118 | 1047.977
119 | 1038.769
120 | 1030.472
121 | 1022.852
122 | 1015.118
123 | 1007.097
124 | 999.2623
125 | 991.4372
126 | 983.736
127 | 976.496
128 | 968.7376
129 | 959.5764
130 | 952.104
131 | 943.9428
132 | 936.7787
133 | 928.3431
134 | 920.8346
135 | 912.5936
136 | 904.4748
137 | 896.4671
138 | 888.602
139 | 880.4083
140 | 872.837
141 | 865.6897
142 | 857.6659
143 | 850.4006
144 | 841.6196
145 | 833.4043
146 | 826.2569
147 | 819.0198
148 | 811.8452
149 | 804.6818
150 | 796.4137
151 | 788.6402
152 | 781.9657
153 | 773.8783
154 | 765.5506
155 | 757.442
156 | 749.1059
157 | 741.2006
158 | 733.8628
159 | 726.4272
160 | 719.0801
161 | 711.0358
162 | 704.6815
163 | 697.6382
164 | 690.2719
165 | 683.5989
166 | 676.372
167 | 669.0774
168 | 662.0842
169 | 655.204
170 | 647.6846
171 | 640.7331
172 | 634.1162
173 | 627.6931
174 | 621.3363
175 | 614.7005
176 | 607.1044
177 | 600.0258
178 | 593.3884
179 | 586.4491
180 | 579.022
181 | 571.3192
182 | 563.2978
183 | 554.6448
184 | 545.9315
185 | 537.5644
186 | 527.7194
187 | 483.0681