## Cycle
Cycle (N) | Capacity (mAh)
1 | 930.9582
2 | 2150.014
3 | 2147.847
4 | 2144.51
5 | 2139.91
6 | 2135.611
7 | 2130.85
8 | 2125.969
9 | 2121.128
10 | 2115.91
11 | 2110.73
12 | 2105.614
13 | 2100.287
14 | 2094.631
15 | 2089.2624
16 | 2083.279
17 | 2077.57
18 | 2071.247
19 | 2064.77
20 | 2057.973
21 | 2050.787
22 | 2043.124
23 | 2035.2192
24 | 2027.068
25 | 2018.229
26 | 2009.603
27 | 2000.413
28 | 1990.942
29 | 1982.1904
30 | 1972.69
31 | 1962.607
32 | 1952.6384
33 | 1942.775
34 | 1932.605
35 | 1922.233
36 | 1911.321
37 | 1900.66
38 | 1890.502
39 | 1879.943
40 | 1869.911
41 | 1859.864
42 | 1849.687
43 | 1840.057
44 | 1830.313
45 | 1820.739
46 | 1811.383
47 | 1802.154
48 | 1792.657
49 | 1782.9616
50 | 1773.4848
51 | 1763.756
52 | 1754.0384
53 | 1744.089
54 | 1734.465
55 | 1724.083
56 | 1713.928
57 | 1703.778
58 | 1693.336
59 | 1682.839
60 | 1672.773
61 | 1662.1472
62 | 1651.026
63 | 1639.951
64 | 1629.44
65 | 1619.148
66 | 1608.522
67 | 1597.848
68 | 1586.986
69 | 1576.516
70 | 1565.93
71 | 1554.997
72 | 1544.422
73 | 1534.424
74 | 1525.099
75 | 1513.59
76 | 1502.6624
77 | 1492.969
78 | 1482.341
79 | 1471.474
80 | 1461.111
81 | 1451.334
82 | 1441.71
83 | 1432.431
84 | 1424.241
85 | 1416.011
86 | 1406.352
87 | 1398.202
88 | 1391.303
89 | 1384.232
90 | 1377.765
91 | 1371.163
92 | 1363.969
93 | 1358.354
94 | 1352.258
95 | 1345.183
96 | 1339.349
97 | 1334.171
98 | 1326.7896
99 | 1321.324
100 | 1315.46
101 | 1308.858
102 | 1301.718
103 | 1296.244
104 | 1290.42
105 | 1284.287
106 | 1276.427
107 | 1269.252
108 | 1262.276
109 | 1254.527
110 | 1246.105
111 | 1238.486
112 | 1229.371
113 | 1221.214
114 | 1212.799
115 | 1203.9128
116 | 1195.402
117 | 1187.56
118 | 1179.738
119 | 1171.63
120 | 1161.985
121 | 1153.26
122 | 1144.453
123 | 1137.155
124 | 1129.698
125 | 1121.926
126 | 1114.36
127 | 1106.9336
128 | 1097.826
129 | 1089.452
130 | 1081.8
131 | 1073.476
132 | 1066.339
133 | 1057.917
134 | 1049.879
135 | 1042.402
136 | 1035.417
137 | 1028.413
138 | 1020.458
139 | 1013.784
140 | 1005.248
141 | 996.5832
142 | 988.8319
143 | 981.4539
144 | 974.1078
145 | 967.0316
146 | 958.9578
147 | 950.6352
148 | 941.9425
149 | 934.4971
150 | 926.4362
151 | 918.829
152 | 910.5373
153 | 903.7195
154 | 895.8052
155 | 888.0644
156 | 880.9254
157 | 873.4153
158 | 865.18
159 | 858.2737
160 | 850.7846
161 | 843.5027
162 | 835.5411
163 | 828.3875
164 | 820.9355
165 | 813.1852
166 | 805.6291
167 | 798.4886
168 | 791.2804
169 | 784.5776
170 | 777.9095
171 | 770.5334
172 | 763.5929
173 | 757.0009
174 | 749.9596
175 | 743.8412
176 | 736.7768
177 | 730.7132
178 | 724.7763
179 | 718.2505
180 | 713.1372
181 | 707.6783
182 | 702.0256
183 | 696.6058
184 | 691.1626
185 | 685.4664
186 | 680.1941
187 | 674.1868
188 | 668.4764
189 | 662.4519
190 | 656.4133
191 | 650.9831
192 | 645.9462
193 | 641.0802
194 | 635.9287
195 | 630.3231