## Cycle
Cycle (N) | Capacity (mAh)
1 | 944.6769
2 | 2152.66
3 | 2152.5728
4 | 2149.857
5 | 2145.83
6 | 2141.083
7 | 2135.9712
8 | 2130.353
9 | 2124.564
10 | 2118.7184
11 | 2113.112
12 | 2106.938
13 | 2100.824
14 | 2094.805
15 | 2087.694
16 | 2080.603
17 | 2072.876
18 | 2064.746
19 | 2056.399
20 | 2047.518
21 | 2038.5264
22 | 2029.476
23 | 2019.839
24 | 2010.315
25 | 2000.4448
26 | 1989.4272
27 | 1978.377
28 | 1966.963
29 | 1955.439
30 | 1943.984
31 | 1932.519
32 | 1920.841
33 | 1909.114
34 | 1897.138
35 | 1885.354
36 | 1874.01
37 | 1862.6272
38 | 1852.094
39 | 1840.872
40 | 1830.033
41 | 1819.477
42 | 1808.919
43 | 1798.4448
44 | 1788.063
45 | 1777.099
46 | 1766.558
47 | 1755.516
48 | 1744.162
49 | 1732.506
50 | 1720.886
51 | 1709.75
52 | 1698.496
53 | 1687.0832
54 | 1675.72
55 | 1664.791
56 | 1653.454
57 | 1642.185
58 | 1629.92
59 | 1618.261
60 | 1606.716
61 | 1595.085
62 | 1582.92
63 | 1570.808
64 | 1558.665
65 | 1547.215
66 | 1535.668
67 | 1524.687
68 | 1513.3
69 | 1502.031
70 | 1491.115
71 | 1480.542
72 | 1470.01
73 | 1459.5
74 | 1449.974
75 | 1440.519
76 | 1431.707
77 | 1422.7608
78 | 1413.0176
79 | 1403.274
80 | 1394.357
81 | 1385.439
82 | 1376.571
83 | 1366.818
84 | 1357.255
85 | 1348.919
86 | 1339.351
87 | 1329.268
88 | 1320.47
89 | 1310.96
90 | 1300.314
91 | 1289.748
92 | 1279.081
93 | 1267.773
94 | 1258.234
95 | 1245.774
96 | 1234.64
97 | 1224.0632
98 | 1212.737
99 | 1200.686
100 | 1189.534
101 | 1178.546
102 | 1168.555
103 | 1157.253
104 | 1146.367
105 | 1136.594
106 | 1127.671
107 | 1116.062
108 | 1105.251
109 | 1095.838
110 | 1086.64
111 | 1075.751
112 | 1064.377
113 | 1053.358
114 | 1043.793
115 | 1032.0032
116 | 1020.609
117 | 1010.009
118 | 999.8212
119 | 989.0935
120 | 978.1323
121 | 967.5608
122 | 958.4808
123 | 946.9976
124 | 936.7348
125 | 927.0986
126 | 917.583
127 | 906.4796
128 | 896.5337
129 | 887.7836
130 | 877.1516
131 | 868.3143
132 | 859.3495
133 | 848.599
134 | 839.9394
135 | 830.144
136 | 820.0092
137 | 811.6625
138 | 801.7723
139 | 792.5886
140 | 782.3568
141 | 772.778
142 | 763.8547
143 | 752.5339
144 | 744.7203
145 | 734.8481
146 | 725.2835
147 | 716.7735
148 | 706.2707
149 | 697.3079
150 | 685.7448
151 | 675.5318
152 | 667.3552
153 | 657.4336
154 | 647.509
155 | 639.2736
156 | 628.6347
157 | 617.8
158 | 608.384
159 | 599.0923
160 | 588.354
161 | 577.3136
162 | 565.9655
163 | 556.8161
164 | 545.2594
165 | 534.129
166 | 524.7611
167 | 514.8507
168 | 506.5925
169 | 498.1416
170 | 488.091
171 | 478.7724
172 | 324.4223
173 | 3.611111e-05
174 | 4.722222e-05
175 | 2.5e-05
176 | 2.5e-05
177 | 3.611111e-05
178 | 4.722222e-05
179 | 3.611111e-05
180 | 3.611111e-05
181 | 3.611111e-05
182 | 3.611111e-05
183 | 4.722222e-05
184 | 3.611111e-05
185 | 3.611111e-05
186 | 3.611111e-05
187 | 3.611111e-05
188 | 3.611111e-05
189 | 3.611111e-05
190 | 3.611111e-05
191 | 3.611111e-05
192 | 4.722222e-05
193 | 4.722222e-05
194 | 3.611111e-05
195 | 4.722222e-05
196 | 4.722222e-05
197 | 4.722222e-05
198 | 3.611111e-05
199 | 3.611111e-05
200 | 3.611111e-05
201 | 3.611111e-05
202 | 3.611111e-05
203 | 3.611111e-05
204 | 3.611111e-05
205 | 3.611111e-05
206 | 4.722222e-05
207 | 3.611111e-05
208 | 2.5e-05
209 | 4.722222e-05
210 | 3.611111e-05
211 | 3.611111e-05
212 | 3.611111e-05
213 | 3.611111e-05
214 | 3.611111e-05
215 | 3.611111e-05
216 | 2.5e-05
217 | 4.722222e-05
218 | 4.722222e-05
219 | 2.5e-05
220 | 3.611111e-05
221 | 3.611111e-05
222 | 3.611111e-05
223 | 3.611111e-05
224 | 3.611111e-05
225 | 3.611111e-05
226 | 5.833333e-05
227 | 4.722222e-05
228 | 3.611111e-05
229 | 4.722222e-05
230 | 3.611111e-05
231 | 3.611111e-05
232 | 4.722222e-05
233 | 3.611111e-05