## Cycle
Cycle (N) | Capacity (mAh)
1 | 932.4551
2 | 2365.93
3 | 2360.021
4 | 2352.375
5 | 2343.5952
6 | 2334.561
7 | 2325.5536
8 | 2316.782
9 | 2307.965
10 | 2299.008
11 | 2289.527
12 | 2279.9792
13 | 2270.76
14 | 2261.4944
15 | 2251.4448
16 | 2240.837
17 | 2230.089
18 | 2219.67
19 | 2209.003
20 | 2198.625
21 | 2187.979
22 | 2177.16
23 | 2166.396
24 | 2155.412
25 | 2144.08
26 | 2132.508
27 | 2120.639
28 | 2108.465
29 | 2096.089
30 | 2083.593
31 | 2070.638
32 | 2057.621
33 | 2044.2128
34 | 2031.2176
35 | 2017.331
36 | 2002.92
37 | 1988.807
38 | 1974.611
39 | 1959.993
40 | 1945.557
41 | 1930.981
42 | 1915.6816
43 | 1899.571
44 | 1883.424
45 | 1867.312
46 | 1850.8352
47 | 1834.239
48 | 1817.885
49 | 1800.727
50 | 1783.978
51 | 1767.268
52 | 1750.6528
53 | 1733.343
54 | 1716.777
55 | 1699.557
56 | 1682.367
57 | 1665.3952
58 | 1648.436
59 | 1631.2064
60 | 1614.689
61 | 1597.804
62 | 1580.792
63 | 1564.0704
64 | 1547.125
65 | 1530.934
66 | 1513.24
67 | 1496.1456
68 | 1477.904
69 | 1483.389
70 | 1479.977
71 | 1433.597
72 | 1410.8136
73 | 1391.262
74 | 1371.32
75 | 1351.744
76 | 1332.902
77 | 1315.608
78 | 1296.012
79 | 1278.544
80 | 1261.593
81 | 1244.973
82 | 1228.472
83 | 1213.473
84 | 1199.943
85 | 1184.18