## Cycle
Cycle (N) | Capacity (mAh)
1 | 919.67
2 | 2360.077
3 | 2355.002
4 | 2346.669
5 | 2336.959
6 | 2327.0176
7 | 2316.905
8 | 2307.049
9 | 2297.662
10 | 2288.235
11 | 2278.777
12 | 2269.895
13 | 2260.504
14 | 2250.551
15 | 2240.792
16 | 2230.861
17 | 2220.164
18 | 2209.327
19 | 2197.802
20 | 2186.0928
21 | 2173.632
22 | 2161.3792
23 | 2148.611
24 | 2136.281
25 | 2123.608
26 | 2110.384
27 | 2097.438
28 | 2083.975
29 | 2070.537
30 | 2056.864
31 | 2042.421
32 | 2027.923
33 | 2013.553
34 | 1998.926
35 | 1983.847
36 | 1968.07
37 | 1951.12
38 | 1935.584
39 | 1919.178
40 | 1902.392
41 | 1885.727
42 | 1868.854
43 | 1851.758
44 | 1835.09
45 | 1817.785
46 | 1801.332
47 | 1784.659
48 | 1767.2768
49 | 1750.256
50 | 1732.8528
51 | 1715.383
52 | 1697.964
53 | 1680.05
54 | 1662.889
55 | 1645.851
56 | 1627.791
57 | 1610.885
58 | 1593.4592
59 | 1576.584
60 | 1559.02
61 | 1540.657
62 | 1523.009
63 | 1503.959
64 | 1485.423
65 | 1466.479
66 | 1447.153