## Cycle
Cycle (N) | Capacity (mAh)
1 | 945.1052
2 | 2381.7808
3 | 2386.892
4 | 2385.043
5 | 2379.808
6 | 2371.963
7 | 2362.489
8 | 2352.542
9 | 2341.889
10 | 2332.17
11 | 2321.475
12 | 2311.554
13 | 2301.318
14 | 2291.562
15 | 2280.628
16 | 2269.019
17 | 2256.8944
18 | 2244.8848
19 | 2233.759
20 | 2221.496
21 | 2208.776
22 | 2196.202
23 | 2182.855
24 | 2169.724
25 | 2156.054
26 | 2142.994
27 | 2129.732
28 | 2116.082
29 | 2102.577
30 | 2089.249
31 | 2075.264
32 | 2061.41
33 | 2047.159
34 | 2032.449
35 | 2016.986
36 | 2001.494
37 | 1985.193
38 | 1969.257
39 | 1952.927
40 | 1936.37
41 | 1919.3952
42 | 1902.5744
43 | 1884.314
44 | 1865.308
45 | 1845.4256
46 | 1824.794
47 | 1804.383
48 | 1783.481
49 | 1763.134
50 | 1743.372
51 | 1723.8992
52 | 1704.057
53 | 1684.934
54 | 1665.391
55 | 1644.992
56 | 1624.354
57 | 1604.3248
58 | 1582.894
59 | 1561.761
60 | 1539.527
61 | 1517.491
62 | 1496.18
63 | 1475.308
64 | 1456.035
65 | 1434.981
66 | 1413.889
67 | 1419.866
68 | 1414.266
69 | 1360.128
70 | 1331.783
71 | 1306.648
72 | 1281.72
73 | 1257.473
74 | 1233.881
75 | 1212.6736
76 | 1193.305
77 | 1172.495
78 | 1153.739
79 | 1134.4592
80 | 1114.683
81 | 1098.4224
82 | 1079.435