## Cycle
Cycle (N) | Capacity (mAh)
1 | 922.8727
2 | 2366.098
3 | 2361.308
4 | 2353.69
5 | 2344.842
6 | 2335.969
7 | 2327.609
8 | 2319.743
9 | 2311.921
10 | 2303.75
11 | 2295.499
12 | 2287.54
13 | 2279.145
14 | 2270.8464
15 | 2262.222
16 | 2253.344
17 | 2244.0752
18 | 2234.698
19 | 2225.2144
20 | 2215.22
21 | 2205.576
22 | 2194.847
23 | 2184.993
24 | 2174.468
25 | 2163.769
26 | 2152.835
27 | 2141.303
28 | 2130.215
29 | 2118.467
30 | 2107.46
31 | 2095.386
32 | 2083.768
33 | 2070.947
34 | 2057.939
35 | 2044.772
36 | 2030.906
37 | 2015.807
38 | 2000.345
39 | 1984.233
40 | 1967.594
41 | 1950.796
42 | 1933.94
43 | 1916.794
44 | 1899.413
45 | 1882.055
46 | 1864.112
47 | 1846.589
48 | 1828.79
49 | 1810.5888
50 | 1792.3008
51 | 1774.194
52 | 1756.1136
53 | 1737.737
54 | 1719.25
55 | 1700.3488
56 | 1681.844
57 | 1662.829
58 | 1644.336
59 | 1625.239
60 | 1606.265
61 | 1588.449
62 | 1568.283
63 | 1547.983
64 | 1528.8912
65 | 1509.189
66 | 1488.704
67 | 1467.761
68 | 1446.849
69 | 1460.6464
70 | 1421.685
71 | 1387.297
72 | 1365.142
73 | 1344.256
74 | 1323.252
75 | 1303.441
76 | 1281.756
77 | 1261.564
78 | 1241.182
79 | 1223.623
80 | 1203.336
81 | 1184.224
82 | 1165.29
83 | 1147.9864
84 | 1129.759