## Cycle
Cycle (N) | Capacity (mAh)
1 | 906.771
2 | 2353.675
3 | 2348.025
4 | 2336.643
5 | 2324.3616
6 | 2311.128
7 | 2298.587
8 | 2286.339
9 | 2274.4416
10 | 2262.733
11 | 2251.119
12 | 2239.526
13 | 2226.753
14 | 2213.8848
15 | 2200.278
16 | 2186.822
17 | 2173.223
18 | 2159.697
19 | 2145.355
20 | 2130.38
21 | 2115.544
22 | 2099.756
23 | 2084.011
24 | 2068.489
25 | 2052.397
26 | 2035.912
27 | 2019.908
28 | 2003.124
29 | 1987.082
30 | 1970.844
31 | 1954.088
32 | 1937.36
33 | 1920.471
34 | 1903.355
35 | 1885.655
36 | 1867.918
37 | 1850.443
38 | 1831.62
39 | 1812.68
40 | 1793.519
41 | 1773.656
42 | 1753.897
43 | 1733.886
44 | 1713.4912
45 | 1693.191
46 | 1673.296
47 | 1652.9184
48 | 1632.989
49 | 1612.807
50 | 1593.277
51 | 1572.957
52 | 1553.659
53 | 1534.311
54 | 1515.38
55 | 1496.264
56 | 1477.654
57 | 1459.104
58 | 1440.926
59 | 1423.0608
60 | 1403.273
61 | 1385.636
62 | 1366.823
63 | 1348.154
64 | 1329.5392