## Cycle
Cycle (N) | Capacity (mAh)
1 | 954.4871
2 | 2405.595
3 | 2402.91
4 | 2397.771
5 | 2392.51
6 | 2385.999
7 | 2377.891
8 | 2369.242
9 | 2360.005
10 | 2350.415
11 | 2340.933
12 | 2331.066
13 | 2321.0064
14 | 2309.976
15 | 2298.001
16 | 2285.658
17 | 2271.11
18 | 2255.655
19 | 2238.665
20 | 2221.381
21 | 2204.437
22 | 2186.837
23 | 2168.29
24 | 2149.939
25 | 2131.425
26 | 2111.932
27 | 2092.078
28 | 2070.738
29 | 2048.687
30 | 2024.67
31 | 2000.724
32 | 1976.233
33 | 1950.735
34 | 1924.893
35 | 1898.446
36 | 1870.703
37 | 1841.979
38 | 1813.863
39 | 1786.198
40 | 1757.904
41 | 1728.9296
42 | 1700.532
43 | 1672.507
44 | 1645.986
45 | 1619.82
46 | 1592.381
47 | 1566.339
48 | 1540.091
49 | 1512.566
50 | 1486.039
51 | 1460.218
52 | 1432.619
53 | 1404.869
54 | 1377.7464
55 | 1351.603
56 | 1328.101
57 | 1302.426
58 | 1275.072
59 | 1248.2032
60 | 1223.746