## Cycle
Cycle (N) | Capacity (mAh)
1 | 966.37
2 | 2400.989
3 | 2401.893
4 | 2397.959
5 | 2389.903
6 | 2379.642
7 | 2368.639
8 | 2356.693
9 | 2344.375
10 | 2332.534
11 | 2320.513
12 | 2308.86
13 | 2296.353
14 | 2282.529
15 | 2267.8416
16 | 2251.989
17 | 2236.377
18 | 2218.26
19 | 2202.216
20 | 2184.682
21 | 2166.021
22 | 2146.876
23 | 2126.242
24 | 2105.575
25 | 2084.062
26 | 2061.7552
27 | 2039.384
28 | 2016.32
29 | 1993.045
30 | 1970.282
31 | 1945.657
32 | 1920.869
33 | 1896.65
34 | 1872.045
35 | 1848.104
36 | 1823.824
37 | 1799.683
38 | 1775.048
39 | 1751.485
40 | 1728.418
41 | 1705.045
42 | 1681.121
43 | 1657.689
44 | 1634.027
45 | 1608.493
46 | 1582.673
47 | 1555.711
48 | 1528.976
49 | 1500.105
50 | 1470.459
51 | 1439.571
52 | 1406.4992
53 | 1378.64
54 | 1350.777
55 | 1327.852
56 | 1303.7928
57 | 1288.864
58 | 1276.923
59 | 1247.167
60 | 1220.521
61 | 665.5286