## Cycle
Cycle (N) | Capacity (mAh)
1 | 935.71
2 | 2398.042
3 | 2400.838
4 | 2396.66
5 | 2386.791
6 | 2374.392
7 | 2361.632
8 | 2348.907
9 | 2336.428
10 | 2323.055
11 | 2310.246
12 | 2296.22
13 | 2282.927
14 | 2268.325
15 | 2252.515
16 | 2236.097
17 | 2219.048
18 | 2200.5152
19 | 2181.4544
20 | 2161.459
21 | 2141.1264
22 | 2120.353
23 | 2098.919
24 | 2078.337
25 | 2056.958
26 | 2036.869
27 | 2016.304
28 | 1996.51
29 | 1976.218
30 | 1955.519
31 | 1934.198
32 | 1913.151
33 | 1889.649
34 | 1865.28
35 | 1840.027
36 | 1814.454
37 | 1789.136
38 | 1764.095
39 | 1740.213
40 | 1715.888
41 | 1692.472
42 | 1668.981
43 | 1644.906
44 | 1620.996
45 | 1597.472
46 | 1575.289
47 | 1551.47
48 | 1527.91
49 | 1504.943
50 | 1481.422
51 | 1458.1304
52 | 1435.244
53 | 1412.132
54 | 1388.894
55 | 1365.605
56 | 1342.225
57 | 1318.156
58 | 1295.28
59 | 1270.317
60 | 1246.947
61 | 1223.4336
62 | 1199.592