## Cycle
Cycle (N) | Capacity (mAh)
1 | 945.028
2 | 2404.242
3 | 2405.554
4 | 2400.747
5 | 2393.853
6 | 2384.389
7 | 2373.279
8 | 2361.654
9 | 2349.835
10 | 2338.0352
11 | 2325.556
12 | 2312.7648
13 | 2299.973
14 | 2286.348
15 | 2270.422
16 | 2253.622
17 | 2236.642
18 | 2219.051
19 | 2200.819
20 | 2182.378
21 | 2163.112
22 | 2143.489
23 | 2123.1248
24 | 2103.217
25 | 2083.105
26 | 2062.578
27 | 2042.028
28 | 2021.843
29 | 2002.43
30 | 1981.494
31 | 1960.835
32 | 1939.646
33 | 1917.9488
34 | 1896.087
35 | 1872.963
36 | 1849.383
37 | 1824.686
38 | 1799.721
39 | 1774.472
40 | 1750.145
41 | 1724.791
42 | 1700.345
43 | 1675.673
44 | 1651.449
45 | 1628.25
46 | 1603.085
47 | 1578.593
48 | 1554.073
49 | 1530.219
50 | 1507.627
51 | 1485.429
52 | 1462.948
53 | 1441.585
54 | 1419.453
55 | 1395.001
56 | 1369.8408
57 | 1344.901
58 | 1320.494
59 | 1296.287
60 | 1272.515
61 | 1249.583
62 | 179.7606