## Cycle
Cycle (N) | Capacity (mAh)
1 | 942.4607
2 | 2402.23
3 | 2403.8
4 | 2398.862
5 | 2390.193
6 | 2378.601
7 | 2366.794
8 | 2354.257
9 | 2341.668
10 | 2328.6928
11 | 2316.406
12 | 2303.494
13 | 2289.681
14 | 2275.158
15 | 2259.885
16 | 2242.7664
17 | 2225.016
18 | 2206.547
19 | 2186.372
20 | 2166.614
21 | 2146.487
22 | 2125.5248
23 | 2103.6848
24 | 2082.609
25 | 2060.958
26 | 2040.299
27 | 2018.781
28 | 1996.486
29 | 1974.372
30 | 1951.668
31 | 1927.661
32 | 1902.695
33 | 1876.686
34 | 1850.59
35 | 1824.671
36 | 1798.8608
37 | 1773.876
38 | 1749.673
39 | 1723.725
40 | 1698.389
41 | 1674.532
42 | 1651.118
43 | 1627.708
44 | 1605.438
45 | 1581.782
46 | 1558.268
47 | 1535.364
48 | 1513.463
49 | 1490.142
50 | 1466.498
51 | 1442.8072
52 | 1419.946
53 | 1395.893
54 | 1372.926
55 | 1351.325
56 | 1328.577
57 | 1304.97
58 | 1282.594
59 | 1260.065
60 | 1240.224
61 | 1216.757
62 | 1195.973