## Cycle
Cycle (N) | Capacity (mAh)
1 | 963.5636
2 | 2625.262
3 | 2623.506
4 | 2618.86
5 | 2612.561
6 | 2604.776
7 | 2595.218
8 | 2582.66
9 | 2568.323
10 | 2553.56
11 | 2539.399
12 | 2524.785
13 | 2508.594
14 | 2491.59
15 | 2474.822
16 | 2457.311
17 | 2439.8128
18 | 2423.246
19 | 2406.817
20 | 2390.669
21 | 2374.322
22 | 2357.873
23 | 2341.257
24 | 2324.421
25 | 2307.224
26 | 2289.166
27 | 2270.857
28 | 2252.081
29 | 2232.906
30 | 2213.604
31 | 2193.755
32 | 2171.7888
33 | 2147.8016
34 | 2124.212
35 | 2100.914
36 | 2078.956
37 | 2051.2304
38 | 2025.543
39 | 1998.843
40 | 1969.439
41 | 1941.62
42 | 1917.699
43 | 1888.608
44 | 1858.703
45 | 1832.51
46 | 1803.327
47 | 1769.7952
48 | 1732.804
49 | 1693.313
50 | 1654.967
51 | 1611.103
52 | 0
53 | 0
54 | 0
55 | 1.388889e-05
56 | 0
57 | 2.5e-05
58 | 0
59 | 1.388889e-05
60 | 0
61 | 2.5e-05
62 | 0
63 | 2.777778e-06
64 | 1.111111e-05
65 | 2.777778e-06
66 | 0
67 | 0
68 | 0
69 | 0
70 | 0
71 | 0
72 | 0
73 | 1.388889e-05
74 | 0
75 | 2.777778e-06
76 | 2.777778e-06
77 | 5.555556e-06
78 | 0
79 | 0
80 | 0
81 | 0
82 | 5.555556e-06
83 | 5.555556e-06
84 | 1.388889e-05
85 | 2.5e-05
86 | 1.666667e-05
87 | 0
88 | 2.5e-05
89 | 0
90 | 5.555556e-06
91 | 1.388889e-05
92 | 0
93 | 0
94 | 1.388889e-05
95 | 2.777778e-06
96 | 5.555556e-06
97 | 1.666667e-05
98 | 0
99 | 1.388889e-05
100 | 5.555556e-06
101 | 1.666667e-05
102 | 1.111111e-05
103 | 1.388889e-05
104 | 0
105 | 1.388889e-05
106 | 0
107 | 5.555556e-06
108 | 0
109 | 0
110 | 0
111 | 1.388889e-05
112 | 0
113 | 2.777778e-06
114 | 2.5e-05
115 | 0
116 | 2.777778e-06
117 | 2.777778e-06
118 | 1.388889e-05
119 | 5.555556e-06
120 | 2.777778e-06
121 | 2.777778e-06
122 | 1.388889e-05
123 | 0
124 | 0
125 | 1.388889e-05
126 | 1.111111e-05
127 | 0
128 | 2.777778e-06
129 | 0
130 | 2.777778e-06
131 | 0
132 | 5.555556e-06
133 | 0
134 | 0
135 | 2.777778e-06
136 | 0
137 | 2.5e-05
138 | 0
139 | 0
140 | 0
141 | 2.777778e-06
142 | 0
143 | 0
144 | 2.777778e-06
145 | 0
146 | 0
147 | 0
148 | 0
149 | 0
150 | 0
151 | 5.555556e-06
152 | 0
153 | 0
154 | 0
155 | 0
156 | 0
157 | 0
158 | 0
159 | 0
160 | 0
161 | 0
162 | 0
163 | 0
164 | 0
165 | 2.777778e-06
166 | 0
167 | 0
168 | 0
169 | 0
170 | 0
171 | 0
172 | 0
173 | 0
174 | 0
175 | 0
176 | 0
177 | 0
178 | 0
179 | 2.777778e-06
180 | 0
181 | 0
182 | 0
183 | 0
184 | 0
185 | 2.777778e-06
186 | 2.777778e-06
187 | 0
188 | 0
189 | 2.777778e-06
190 | 0
191 | 0
192 | 0
193 | 2.777778e-06
194 | 0
195 | 0
196 | 0
197 | 0
198 | 2.777778e-06
199 | 0
200 | 0
201 | 0
202 | 0
203 | 0
204 | 0
205 | 0
206 | 2.777778e-06
207 | 2.777778e-06
208 | 0
209 | 5.555556e-06
210 | 2.777778e-06
211 | 0
212 | 0
213 | 0
214 | 0
215 | 2.777778e-06
216 | 0
217 | 0
218 | 5.555556e-06
219 | 0
220 | 0
221 | 0
222 | 0
223 | 0
224 | 0
225 | 0
226 | 5.555556e-06
227 | 0
228 | 0
229 | 0
230 | 2.777778e-06
231 | 0
232 | 1.388889e-05
233 | 0
234 | 0
235 | 2.777778e-06
236 | 2.777778e-06
237 | 0
238 | 0
239 | 0
240 | 0
241 | 5.555556e-06
242 | 0
243 | 0
244 | 0
245 | 0
246 | 2.777778e-06
247 | 0
248 | 0
249 | 2.777778e-06
250 | 5.555556e-06
251 | 0
252 | 0
253 | 2.777778e-06
254 | 0
255 | 2.5e-05
256 | 0
257 | 0
258 | 0
259 | 0
260 | 0
261 | 0
262 | 0
263 | 0
264 | 0
265 | 0
266 | 0
267 | 0
268 | 0
269 | 2.777778e-06
270 | 0
271 | 0
272 | 0
273 | 0
274 | 5.555556e-06
275 | 0
276 | 2.777778e-06
277 | 5.555556e-06
278 | 2.777778e-06
279 | 0
280 | 0
281 | 0
282 | 2.5e-05
283 | 0
284 | 0
285 | 0
286 | 2.777778e-06
287 | 0
288 | 5.555556e-06
289 | 0
290 | 0
291 | 0
292 | 2.777778e-06
293 | 0
294 | 1.111111e-05
295 | 0
296 | 1.388889e-05
297 | 2.777778e-06
298 | 0
299 | 2.222222e-05
300 | 0
301 | 0
302 | 0
303 | 0
304 | 2.777778e-06
305 | 0
306 | 0
307 | 0
308 | 0
309 | 0
310 | 3.333333e-05
311 | 2.777778e-06
312 | 0
313 | 2.777778e-06
314 | 5.555556e-06
315 | 0
316 | 0
317 | 1.388889e-05
318 | 0
319 | 2.777778e-06
320 | 0
321 | 0
322 | 0
323 | 0
324 | 5.555556e-06
325 | 0
326 | 0
327 | 0
328 | 2.777778e-06
329 | 2.777778e-06
330 | 2.777778e-06
331 | 1.666667e-05
332 | 1.388889e-05
333 | 0
334 | 1.388889e-05
335 | 2.777778e-06
336 | 0
337 | 1.666667e-05
338 | 0
339 | 5.555556e-06
340 | 1.111111e-05
341 | 2.777778e-06
342 | 0
343 | 2.777778e-06
344 | 0
345 | 2.777778e-06
346 | 2.777778e-06
347 | 0
348 | 2.777778e-06
349 | 0
350 | 0
351 | 0
352 | 0
353 | 1.111111e-05
354 | 2.777778e-06
355 | 0
356 | 2.777778e-06
357 | 0
358 | 0
359 | 2.777778e-06
360 | 0
361 | 2.777778e-06
362 | 1.666667e-05
363 | 2.777778e-06
364 | 1.666667e-05
365 | 2.777778e-06
366 | 2.777778e-06
367 | 1.666667e-05
368 | 2.777778e-06
369 | 0
370 | 0
371 | 0
372 | 1.388889e-05
373 | 2.777778e-06
374 | 1.666667e-05
375 | 2.777778e-06
376 | 2.777778e-06
377 | 1.388889e-05
378 | 0
379 | 2.777778e-06
380 | 0
381 | 2.777778e-06
382 | 1.388889e-05
383 | 2.777778e-06
384 | 1.388889e-05
385 | 1.666667e-05
386 | 2.777778e-06
387 | 2.777778e-06
388 | 2.777778e-06
389 | 2.777778e-06
390 | 0
391 | 2.777778e-05
392 | 2.777778e-06
393 | 2.777778e-06
394 | 0
395 | 0
396 | 1.388889e-05
397 | 0
398 | 0
399 | 1.388889e-05
400 | 5.555556e-06
401 | 2.777778e-06
402 | 0
403 | 5.555556e-06
404 | 0
405 | 1.111111e-05
406 | 1.666667e-05
407 | 0
408 | 5.555556e-06
409 | 2.777778e-06
410 | 1.111111e-05
411 | 2.777778e-06
412 | 2.777778e-06
413 | 1.666667e-05
414 | 0
415 | 0
416 | 0
417 | 5.555556e-06
418 | 0
419 | 0
420 | 2.777778e-06
421 | 2.777778e-06
422 | 2.777778e-06
423 | 5.555556e-06
424 | 5.555556e-06
425 | 1.388889e-05
426 | 2.777778e-06
427 | 2.777778e-06
428 | 2.777778e-06
429 | 1.111111e-05
430 | 2.777778e-06
431 | 0
432 | 2.5e-05
433 | 1.388889e-05
434 | 2.777778e-06
435 | 2.777778e-06
436 | 2.777778e-06
437 | 0
438 | 2.222222e-05
439 | 5.555556e-06
440 | 2.777778e-06
441 | 2.777778e-06
442 | 0
443 | 1.388889e-05
444 | 0
445 | 0
446 | 0
447 | 0
448 | 2.777778e-06
449 | 2.777778e-06
450 | 0
451 | 5.555556e-06
452 | 0
453 | 0
454 | 5.555556e-06
455 | 2.777778e-06
456 | 0
457 | 2.777778e-06
458 | 0
459 | 2.5e-05
460 | 2.777778e-06
461 | 2.777778e-06
462 | 0
463 | 2.777778e-05
464 | 2.777778e-06
465 | 5.555556e-06
466 | 2.777778e-06
467 | 0
468 | 0
469 | 2.777778e-06
470 | 0
471 | 0
472 | 2.777778e-06
473 | 1.666667e-05
474 | 2.777778e-06
475 | 2.777778e-06
476 | 0
477 | 5.555556e-06
478 | 1.388889e-05
479 | 0
480 | 2.777778e-06
481 | 2.5e-05
482 | 1.666667e-05
483 | 2.777778e-06
484 | 2.777778e-06
485 | 0
486 | 1.666667e-05
487 | 2.5e-05
488 | 1.388889e-05
489 | 2.777778e-06
490 | 2.777778e-06
491 | 0
492 | 2.777778e-06
493 | 2.777778e-06
494 | 0
495 | 1.388889e-05
496 | 1.388889e-05
497 | 2.777778e-06
498 | 0
499 | 2.777778e-06
500 | 2.777778e-06
501 | 2.777778e-06
502 | 2.777778e-06
503 | 5.555556e-06
504 | 2.777778e-06
505 | 1.388889e-05
506 | 1.111111e-05
507 | 0
508 | 0
509 | 2.777778e-06
510 | 2.777778e-06
511 | 2.5e-05
512 | 0
513 | 2.777778e-06
514 | 0
515 | 2.777778e-06
516 | 2.777778e-06
517 | 2.777778e-06
518 | 0
519 | 0
520 | 1.388889e-05
521 | 5.555556e-06
522 | 0
523 | 5.555556e-06
524 | 0
525 | 1.388889e-05
526 | 2.777778e-06
527 | 2.777778e-06
528 | 2.777778e-06
529 | 0
530 | 1.388889e-05
531 | 1.666667e-05
532 | 2.777778e-06
533 | 2.777778e-06
534 | 2.777778e-06
535 | 2.777778e-06
536 | 0
537 | 2.777778e-06
538 | 1.388889e-05
539 | 2.777778e-06
540 | 2.777778e-06
541 | 5.555556e-06
542 | 1.388889e-05
543 | 2.777778e-05
544 | 0
545 | 5.555556e-06
546 | 0
547 | 0
548 | 1.388889e-05
549 | 1.388889e-05
550 | 2.5e-05
551 | 5.555556e-06
552 | 0
553 | 5.555556e-06
554 | 1.388889e-05
555 | 2.777778e-06
556 | 2.777778e-06
557 | 2.777778e-06
558 | 1.388889e-05
559 | 0
560 | 0
561 | 1.388889e-05
562 | 2.777778e-06
563 | 0
564 | 0
565 | 1.388889e-05
566 | 5.555556e-06
567 | 0
568 | 1.388889e-05
569 | 2.777778e-06
570 | 2.777778e-06
571 | 1.111111e-05
572 | 1.388889e-05
573 | 1.388889e-05
574 | 1.388889e-05
575 | 5.555556e-06
576 | 0
577 | 0
578 | 1.666667e-05
579 | 0
580 | 0
581 | 0
582 | 0
583 | 0
584 | 5.555556e-06
585 | 0
586 | 0
587 | 0
588 | 0
589 | 0
590 | 5.555556e-06
591 | 2.777778e-06
592 | 2.777778e-06
593 | 0
594 | 5.555556e-06
595 | 2.777778e-06
596 | 0
597 | 2.777778e-06
598 | 1.388889e-05
599 | 2.777778e-06
600 | 2.777778e-06
601 | 0
602 | 1.666667e-05
603 | 5.555556e-06
604 | 2.777778e-06
605 | 2.777778e-06
606 | 2.777778e-06
607 | 2.777778e-06
608 | 2.777778e-06
609 | 1.666667e-05
610 | 0
611 | 0
612 | 0
613 | 1.388889e-05
614 | 0
615 | 2.777778e-06
616 | 2.777778e-06
617 | 0
618 | 0
619 | 0
620 | 0
621 | 0
622 | 2.777778e-06
623 | 2.5e-05
624 | 2.777778e-06
625 | 0
626 | 0
627 | 0
628 | 0
629 | 0
630 | 2.777778e-06
631 | 0
632 | 3.888889e-05
633 | 1.388889e-05
634 | 0
635 | 0
636 | 2.777778e-06
637 | 0
638 | 1.388889e-05
639 | 0
640 | 0
641 | 2.777778e-06
642 | 0
643 | 2.777778e-06
644 | 2.777778e-06
645 | 0
646 | 0
647 | 0
648 | 0
649 | 2.777778e-06
650 | 2.777778e-06
651 | 0
652 | 0
653 | 0
654 | 0
655 | 2.777778e-06
656 | 0
657 | 0
658 | 1.388889e-05
659 | 2.777778e-06
660 | 0
661 | 0
662 | 0
663 | 0
664 | 0
665 | 0
666 | 0
667 | 1.388889e-05
668 | 5.555556e-06
669 | 2.777778e-06
670 | 0
671 | 0
672 | 0
673 | 2.777778e-05
674 | 5.555556e-06
675 | 1.388889e-05
676 | 2.5e-05
677 | 0
678 | 2.777778e-06
679 | 2.777778e-06
680 | 0
681 | 0
682 | 2.777778e-06
683 | 0
684 | 0
685 | 2.777778e-06
686 | 0
687 | 2.777778e-06
688 | 2.777778e-06
689 | 0
690 | 1.388889e-05
691 | 2.777778e-06
692 | 0
693 | 0
694 | 0
695 | 0
696 | 2.777778e-06
697 | 5.555556e-06
698 | 2.5e-05
699 | 1.388889e-05
700 | 0
701 | 0
702 | 0
703 | 2.777778e-06
704 | 2.5e-05
705 | 0
706 | 0
707 | 1.388889e-05
708 | 0
709 | 0
710 | 1.388889e-05
711 | 2.777778e-06
712 | 0
713 | 0
714 | 1.388889e-05
715 | 2.777778e-06
716 | 0
717 | 2.222222e-05
718 | 0
719 | 1.388889e-05
720 | 0
721 | 0
722 | 0
723 | 0
724 | 0
725 | 0
726 | 0
727 | 2.777778e-06
728 | 2.777778e-06
729 | 5.555556e-06
730 | 0
731 | 0
732 | 0
733 | 0
734 | 2.777778e-06
735 | 2.777778e-06
736 | 0
737 | 0
738 | 1.388889e-05
739 | 2.777778e-06
740 | 2.777778e-06
741 | 2.777778e-06
742 | 0
743 | 0
744 | 2.777778e-06
745 | 2.777778e-06
746 | 0
747 | 0
748 | 1.388889e-05
749 | 0
750 | 0
751 | 0
752 | 5.555556e-06
753 | 0
754 | 0
755 | 1.388889e-05
756 | 2.777778e-06
757 | 2.777778e-06
758 | 0
759 | 2.777778e-06
760 | 0
761 | 0
762 | 0
763 | 0
764 | 0
765 | 0
766 | 2.777778e-06
767 | 1.388889e-05
768 | 0
769 | 2.777778e-06
770 | 0
771 | 0
772 | 0
773 | 2.777778e-06
774 | 0
775 | 2.777778e-06
776 | 1.388889e-05
777 | 0
778 | 0
779 | 0
780 | 0
781 | 0
782 | 0
783 | 0
784 | 0
785 | 0
786 | 0
787 | 0
788 | 0
789 | 0
790 | 0
791 | 0
792 | 2.777778e-06
793 | 0
794 | 2.777778e-06
795 | 1.388889e-05
796 | 2.777778e-06
797 | 0
798 | 2.777778e-06
799 | 1.388889e-05
800 | 0
801 | 0
802 | 1.666667e-05
803 | 2.777778e-05
804 | 0
805 | 0
806 | 0
807 | 0
808 | 0
809 | 0
810 | 2.777778e-06
811 | 0
812 | 0
813 | 2.777778e-06
814 | 2.777778e-06
815 | 2.777778e-06
816 | 0
817 | 1.388889e-05
818 | 0
819 | 2.777778e-05
820 | 2.777778e-06
821 | 2.777778e-06
822 | 2.777778e-06
823 | 0
824 | 5.555556e-06
825 | 0
826 | 2.5e-05
827 | 1.388889e-05
828 | 0
829 | 0
830 | 0
831 | 0
832 | 2.777778e-06
833 | 0
834 | 5.555556e-06
835 | 0
836 | 0
837 | 0
838 | 0
839 | 0
840 | 0
841 | 2.777778e-06
842 | 0