## Cycle
Cycle (N) | Capacity (mAh)
1 | 959.6172
2 | 2587.972
3 | 2580.216
4 | 2566.9984
5 | 2550.312
6 | 2532.19
7 | 2514.049
8 | 2495.364
9 | 2477.519
10 | 2458.9152
11 | 2438.526
12 | 2418.822
13 | 2400.262
14 | 2381.752
15 | 2364.614
16 | 2348.443
17 | 2333.536
18 | 2319.228
19 | 2304.828
20 | 2290.449
21 | 2276.608
22 | 2262.693
23 | 2249.09
24 | 2235.411
25 | 2222.294
26 | 2208.811
27 | 2194.989
28 | 2181.127
29 | 2166.524
30 | 2151.936
31 | 2135.686
32 | 2119.535
33 | 2102.424
34 | 2084.8064
35 | 2066.256
36 | 2046.6
37 | 2025.284
38 | 2003.815
39 | 1980.97
40 | 1957.871
41 | 1932.834
42 | 1908.317
43 | 1884.335
44 | 1853.888
45 | 1828.4
46 | 1801.221
47 | 1773.73
48 | 1748.753
49 | 1725.364
50 | 1699.658
51 | 1674.1632
52 | 1643.662
53 | 1612.369
54 | 1583.54
55 | 1550.901
56 | 1510.436
57 | 0
58 | 5.555556e-06
59 | 1.944444e-05
60 | 2.777778e-05
61 | 0
62 | 5.555556e-06
63 | 1.944444e-05
64 | 0
65 | 5.555556e-06
66 | 3.333333e-05
67 | 0
68 | 0
69 | 3.055556e-05
70 | 0
71 | 5.555556e-06
72 | 1.666667e-05
73 | 0
74 | 1.666667e-05
75 | 2.222222e-05
76 | 4.444444e-05
77 | 1.944444e-05
78 | 0
79 | 1.111111e-05
80 | 1.944444e-05
81 | 1.111111e-05
82 | 0
83 | 2.5e-05