## Cycle
Cycle (N) | Capacity (mAh)
1 | 984.6246
2 | 2637.374
3 | 2635.401
4 | 2629.876
5 | 2624.234
6 | 2618.239
7 | 2610.265
8 | 2599.207
9 | 2585.895
10 | 2572.006
11 | 2558.039
12 | 2543.379
13 | 2528.712
14 | 2512.18
15 | 2494.247
16 | 2474.108
17 | 2453.612
18 | 2435.858
19 | 2418.635
20 | 2400.4208
21 | 2383.235
22 | 2365.579
23 | 2349.171
24 | 2331.599
25 | 2313.831
26 | 2295.68
27 | 2277.57
28 | 2258.553
29 | 2239.854
30 | 2220.79
31 | 2202.046
32 | 2182.222
33 | 2161.099
34 | 2138.852
35 | 2115.495
36 | 2090.74
37 | 2065.777
38 | 2039.264
39 | 2012.139
40 | 1987.039
41 | 1960.468
42 | 1942.79
43 | 1920.135
44 | 1888.2512
45 | 1855.449
46 | 1820.448
47 | 1785.638
48 | 1744.2688
49 | 0
50 | 4.444444e-05
51 | 4.444444e-05
52 | 0
53 | 6.666667e-05
54 | 3.333333e-05
55 | 0
56 | 4.444444e-05
57 | 0
58 | 0