## Cycle
Cycle (N) | Capacity (mAh)
1 | 957.0493
2 | 2603.261
3 | 2605.913
4 | 2599.555
5 | 2589.692
6 | 2577.628
7 | 2562.6736
8 | 2546.175
9 | 2528.777
10 | 2511.973
11 | 2496.948
12 | 2480.071
13 | 2461.447
14 | 2444.4
15 | 2426.7072
16 | 2409.338
17 | 2391.621
18 | 2374.797
19 | 2359.236
20 | 2343.189
21 | 2328.001
22 | 2313.049
23 | 2298.146
24 | 2283.459
25 | 2268.27
26 | 2251.7392
27 | 2235.044
28 | 2216.476
29 | 2197.532
30 | 2176.046
31 | 2153.597
32 | 2130.006
33 | 2104.856
34 | 2078.268
35 | 2050.43
36 | 2021.653
37 | 1992.405
38 | 1961.994
39 | 1932.363
40 | 1900.575
41 | 1871.611
42 | 1839.9504
43 | 1808.584
44 | 1775.384
45 | 1745.463
46 | 1715.1184
47 | 1687.185
48 | 1657.479
49 | 1626.675
50 | 1595.154
51 | 1565.5408
52 | 1532.4912
53 | 1496.494
54 | 1460.338
55 | 1423.665
56 | 1382.406
57 | 1339.21
58 | 1293.037
59 | 1247.373
60 | 1199.376
61 | 1149.655
62 | 1097.077
63 | 1045.602
64 | 2.5e-05
65 | 1.388889e-05
66 | 0
67 | 1.388889e-05
68 | 0
69 | 4.444444e-05
70 | 2.5e-05
71 | 0
72 | 1.111111e-05
73 | 5e-05
74 | 3.333333e-05
75 | 0
76 | 0
77 | 4.444444e-05
78 | 3.611111e-05
79 | 0
80 | 2.222222e-05
81 | 0
82 | 0
83 | 0
84 | 0
85 | 0
86 | 0
87 | 2.222222e-05
88 | 0
89 | 2.5e-05
90 | 2.222222e-05
91 | 3.611111e-05
92 | 0
93 | 0
94 | 0
95 | 0
96 | 0
97 | 2.777778e-06
98 | 1.111111e-05
99 | 0
100 | 1.666667e-05
101 | 1.111111e-05
102 | 0
103 | 1.111111e-05
104 | 5e-05
105 | 0
106 | 0
107 | 0
108 | 0
109 | 0
110 | 0
111 | 1.111111e-05
112 | 0
113 | 5e-05
114 | 1.111111e-05
115 | 0
116 | 2.777778e-06
117 | 1.111111e-05
118 | 0
119 | 1.111111e-05
120 | 0
121 | 2.777778e-06
122 | 2.777778e-05
123 | 5.555556e-06
124 | 1.111111e-05
125 | 0
126 | 0
127 | 2.777778e-06
128 | 0
129 | 5.555556e-06
130 | 0
131 | 0
132 | 2.777778e-05
133 | 2.5e-05
134 | 5.555556e-06
135 | 0
136 | 2.777778e-06
137 | 0
138 | 1.111111e-05
139 | 0
140 | 0
141 | 0
142 | 0
143 | 1.111111e-05
144 | 1.666667e-05
145 | 2.777778e-06
146 | 5.555556e-06
147 | 1.111111e-05
148 | 2.777778e-06
149 | 0
150 | 1.111111e-05
151 | 0
152 | 2.777778e-06
153 | 0
154 | 0
155 | 2.777778e-06
156 | 0
157 | 0
158 | 2.222222e-05
159 | 0
160 | 0
161 | 4.722222e-05
162 | 0
163 | 2.5e-05
164 | 0
165 | 3.888889e-05
166 | 0
167 | 2.222222e-05
168 | 3.333333e-05
169 | 0
170 | 2.222222e-05
171 | 2.222222e-05
172 | 1.111111e-05
173 | 3.611111e-05
174 | 2.5e-05
175 | 0
176 | 5.555556e-06
177 | 2.777778e-06
178 | 0
179 | 3.888889e-05
180 | 2.777778e-06
181 | 2.777778e-06
182 | 1.111111e-05
183 | 2.777778e-06
184 | 2.222222e-05
185 | 3.333333e-05
186 | 2.777778e-05
187 | 0
188 | 0
189 | 2.222222e-05
190 | 0
191 | 1.111111e-05
192 | 2.777778e-06
193 | 1.111111e-05
194 | 4.722222e-05
195 | 4.722222e-05
196 | 1.666667e-05
197 | 2.5e-05
198 | 3.333333e-05
199 | 0
200 | 0
201 | 1.111111e-05
202 | 2.222222e-05
203 | 3.888889e-05
204 | 0
205 | 6.111111e-05
206 | 1.111111e-05
207 | 2.5e-05
208 | 2.777778e-06
209 | 3.333333e-05
210 | 4.722222e-05
211 | 2.222222e-05
212 | 1.111111e-05
213 | 0
214 | 1.111111e-05
215 | 0
216 | 3.333333e-05
217 | 5.555556e-06
218 | 5.555556e-06
219 | 2.777778e-06
220 | 2.222222e-05
221 | 0
222 | 3.333333e-05
223 | 0
224 | 3.333333e-05
225 | 1.111111e-05
226 | 0
227 | 0
228 | 2.222222e-05
229 | 0
230 | 0
231 | 0
232 | 2.777778e-06
233 | 0
234 | 0
235 | 0
236 | 0
237 | 0
238 | 0
239 | 5.555556e-06
240 | 0
241 | 0
242 | 0
243 | 2.222222e-05
244 | 0
245 | 5e-05
246 | 0
247 | 0
248 | 2.777778e-06
249 | 1.111111e-05
250 | 3.888889e-05
251 | 2.777778e-06
252 | 0
253 | 0
254 | 2.222222e-05
255 | 0
256 | 1.111111e-05
257 | 2.222222e-05
258 | 0
259 | 2.777778e-06
260 | 0
261 | 2.222222e-05
262 | 0
263 | 2.777778e-06
264 | 5.833333e-05
265 | 2.5e-05
266 | 0
267 | 0
268 | 2.777778e-06
269 | 1.388889e-05
270 | 2.222222e-05
271 | 0
272 | 0
273 | 0
274 | 0
275 | 2.777778e-06
276 | 0
277 | 0
278 | 2.222222e-05
279 | 0
280 | 3.333333e-05
281 | 0
282 | 2.222222e-05
283 | 2.222222e-05
284 | 1.666667e-05
285 | 3.611111e-05
286 | 1.111111e-05
287 | 2.222222e-05
288 | 0
289 | 0
290 | 0
291 | 2.777778e-06
292 | 1.111111e-05
293 | 0
294 | 3.333333e-05
295 | 0
296 | 2.5e-05
297 | 0
298 | 2.777778e-06
299 | 0
300 | 2.777778e-06
301 | 2.5e-05
302 | 0
303 | 0
304 | 0
305 | 0
306 | 0
307 | 1.111111e-05
308 | 0
309 | 0
310 | 1.111111e-05
311 | 0
312 | 0
313 | 0
314 | 2.777778e-06
315 | 0
316 | 0
317 | 0
318 | 3.333333e-05
319 | 2.222222e-05
320 | 2.777778e-06
321 | 0
322 | 4.722222e-05
323 | 1.388889e-05
324 | 0
325 | 2.777778e-06
326 | 0
327 | 0
328 | 0
329 | 0
330 | 2.777778e-06
331 | 2.777778e-06
332 | 1.111111e-05
333 | 0
334 | 2.5e-05
335 | 2.777778e-06
336 | 3.333333e-05
337 | 3.611111e-05
338 | 3.611111e-05
339 | 0
340 | 0
341 | 2.777778e-06
342 | 0
343 | 3.333333e-05
344 | 4.722222e-05
345 | 0
346 | 0
347 | 0
348 | 0
349 | 0
350 | 0
351 | 2.5e-05
352 | 2.222222e-05
353 | 0
354 | 0
355 | 0
356 | 1.388889e-05
357 | 3.333333e-05
358 | 0
359 | 1.111111e-05
360 | 0
361 | 0
362 | 0
363 | 0
364 | 0
365 | 3.333333e-05
366 | 2.5e-05
367 | 0
368 | 0
369 | 3.333333e-05
370 | 0
371 | 0
372 | 0
373 | 0
374 | 0
375 | 0
376 | 0
377 | 0
378 | 0
379 | 1.388889e-05
380 | 0
381 | 0
382 | 1.111111e-05
383 | 0
384 | 0
385 | 2.777778e-06
386 | 0
387 | 0
388 | 0
389 | 1.111111e-05
390 | 0
391 | 0
392 | 2.222222e-05
393 | 1.111111e-05
394 | 0
395 | 1.388889e-05
396 | 0
397 | 1.111111e-05