## Cycle
Cycle (N) | Capacity (mAh)
1 | 919.4777
2 | 2569.049
3 | 2574.714
4 | 2569.6048
5 | 2555.1408
6 | 2534.823
7 | 2514.296
8 | 2492.199
9 | 2472.994
10 | 2450.98
11 | 2432.402
12 | 2412.812
13 | 2395.458
14 | 2378.431
15 | 2363.154
16 | 2347.202
17 | 2331.277
18 | 2315.592
19 | 2299.38
20 | 2283.118
21 | 2266.7152
22 | 2249.576
23 | 2232.62
24 | 2215.68
25 | 2198.176
26 | 2180.714
27 | 2162.216
28 | 2143.357
29 | 2122.945
30 | 2102.377
31 | 2080.298
32 | 2057.4256
33 | 2033.8192
34 | 2009.184
35 | 1983.192
36 | 1956.676
37 | 1928.233
38 | 1898.971
39 | 1869.4928
40 | 1838.297
41 | 1805.641
42 | 1772.646
43 | 1738.032
44 | 1703.5808
45 | 1666.712
46 | 1637.984
47 | 1600.543
48 | 1572.642
49 | 1547.875
50 | 1517.727
51 | 1487.386
52 | 1456.154
53 | 1420.663
54 | 0
55 | 0
56 | 0
57 | 0
58 | 0
59 | 0
60 | 0
61 | 0
62 | 0
63 | 0
64 | 0
65 | 0
66 | 0
67 | 0
68 | 0
69 | 0
70 | 0
71 | 0
72 | 0
73 | 0
74 | 0
75 | 0
76 | 0
77 | 0
78 | 0
79 | 0
80 | 0
81 | 0
82 | 0
83 | 0
84 | 0
85 | 0
86 | 0
87 | 0
88 | 0
89 | 0
90 | 0
91 | 0
92 | 0
93 | 0
94 | 0
95 | 0
96 | 0
97 | 0
98 | 0
99 | 0
100 | 0
101 | 0
102 | 0
103 | 0
104 | 0
105 | 0
106 | 0
107 | 0
108 | 0
109 | 0
110 | 0
111 | 0
112 | 0
113 | 0
114 | 0
115 | 0
116 | 0
117 | 0
118 | 0
119 | 0
120 | 0
121 | 0
122 | 0
123 | 0
124 | 0
125 | 0
126 | 0
127 | 0
128 | 0
129 | 0
130 | 0
131 | 0
132 | 0
133 | 0
134 | 0
135 | 0
136 | 0
137 | 0
138 | 0
139 | 0
140 | 0
141 | 0
142 | 0
143 | 0
144 | 0
145 | 0
146 | 0
147 | 0
148 | 0
149 | 0
150 | 0
151 | 0
152 | 0
153 | 0
154 | 0
155 | 0
156 | 0
157 | 0
158 | 0
159 | 0
160 | 0
161 | 0
162 | 0
163 | 0
164 | 0
165 | 0
166 | 0
167 | 0
168 | 0
169 | 0
170 | 0
171 | 0
172 | 0
173 | 0
174 | 0
175 | 0
176 | 0
177 | 0
178 | 0
179 | 0
180 | 0
181 | 0
182 | 0
183 | 0
184 | 0
185 | 0
186 | 0
187 | 0
188 | 0
189 | 0
190 | 0
191 | 0
192 | 0
193 | 0
194 | 0
195 | 0
196 | 0
197 | 0
198 | 0
199 | 0
200 | 0
201 | 0
202 | 0
203 | 0
204 | 0
205 | 0
206 | 0
207 | 0
208 | 0
209 | 0
210 | 0
211 | 0
212 | 0
213 | 0
214 | 0
215 | 0
216 | 0
217 | 0
218 | 0
219 | 0
220 | 0
221 | 0
222 | 0
223 | 0
224 | 0
225 | 0
226 | 0
227 | 0
228 | 0
229 | 0
230 | 0
231 | 0
232 | 0
233 | 0
234 | 0
235 | 0
236 | 0
237 | 0
238 | 0
239 | 0
240 | 0
241 | 0
242 | 0
243 | 0
244 | 0
245 | 0
246 | 0
247 | 0
248 | 0
249 | 0
250 | 0
251 | 0
252 | 0
253 | 0
254 | 0
255 | 0
256 | 0
257 | 0
258 | 0
259 | 0
260 | 0
261 | 0
262 | 0
263 | 0
264 | 0
265 | 0
266 | 0
267 | 0
268 | 0
269 | 0
270 | 0
271 | 0
272 | 0
273 | 0
274 | 0
275 | 0
276 | 0
277 | 0
278 | 0
279 | 0
280 | 0
281 | 0
282 | 0
283 | 0
284 | 0
285 | 0
286 | 0
287 | 0
288 | 0
289 | 0
290 | 0
291 | 0
292 | 0
293 | 0
294 | 0
295 | 0
296 | 0
297 | 0
298 | 0
299 | 0
300 | 0
301 | 0
302 | 0
303 | 0
304 | 0
305 | 0
306 | 0
307 | 0
308 | 0
309 | 0
310 | 0
311 | 0
312 | 0
313 | 0
314 | 0
315 | 0
316 | 0
317 | 0
318 | 0
319 | 0
320 | 0
321 | 0
322 | 0
323 | 0
324 | 0
325 | 0
326 | 0
327 | 0
328 | 0
329 | 0
330 | 0
331 | 0
332 | 0
333 | 0
334 | 0
335 | 0
336 | 0
337 | 0
338 | 0
339 | 0
340 | 0
341 | 0
342 | 0
343 | 0
344 | 0
345 | 0
346 | 0
347 | 0
348 | 0
349 | 0
350 | 0
351 | 0
352 | 0
353 | 0
354 | 0
355 | 0
356 | 0
357 | 0
358 | 0
359 | 0
360 | 0
361 | 0
362 | 0
363 | 0
364 | 0
365 | 0
366 | 0
367 | 0
368 | 0
369 | 0
370 | 0
371 | 0
372 | 0
373 | 0
374 | 0
375 | 0
376 | 0
377 | 0
378 | 0
379 | 0
380 | 0
381 | 0
382 | 0
383 | 0
384 | 0
385 | 0
386 | 0
387 | 0
388 | 0
389 | 0
390 | 0
391 | 0
392 | 0
393 | 0
394 | 0
395 | 0
396 | 0
397 | 0
398 | 0
399 | 0
400 | 0
401 | 0
402 | 0
403 | 0
404 | 0
405 | 0
406 | 0
407 | 0
408 | 0
409 | 0
410 | 0
411 | 0
412 | 0
413 | 0
414 | 0
415 | 0
416 | 0
417 | 0
418 | 0
419 | 0
420 | 0
421 | 0
422 | 0
423 | 0
424 | 0
425 | 0
426 | 0
427 | 0
428 | 0
429 | 0
430 | 0
431 | 0
432 | 0
433 | 0
434 | 0
435 | 0
436 | 0
437 | 0
438 | 0
439 | 0
440 | 0
441 | 0
442 | 0
443 | 0
444 | 0
445 | 0
446 | 0
447 | 0
448 | 0
449 | 0
450 | 0
451 | 0
452 | 0
453 | 0
454 | 0
455 | 0
456 | 0
457 | 0
458 | 0
459 | 0
460 | 0
461 | 0
462 | 0
463 | 0
464 | 0
465 | 0
466 | 0
467 | 0
468 | 0
469 | 0
470 | 0
471 | 0
472 | 0
473 | 0
474 | 0
475 | 0
476 | 0
477 | 0
478 | 0
479 | 0
480 | 0
481 | 0
482 | 0
483 | 0
484 | 0
485 | 0
486 | 0
487 | 0
488 | 0
489 | 0
490 | 0
491 | 0
492 | 0
493 | 0
494 | 0
495 | 0
496 | 0
497 | 0
498 | 0
499 | 0
500 | 0
501 | 0
502 | 0
503 | 0
504 | 0
505 | 0
506 | 0
507 | 0
508 | 0
509 | 0
510 | 0
511 | 0
512 | 0
513 | 0
514 | 0
515 | 0
516 | 0
517 | 0
518 | 0
519 | 0
520 | 0
521 | 0
522 | 0
523 | 0
524 | 0
525 | 0
526 | 0
527 | 0
528 | 0
529 | 0
530 | 0
531 | 0
532 | 0
533 | 0
534 | 0
535 | 0
536 | 0
537 | 0
538 | 0
539 | 0
540 | 0
541 | 0
542 | 0
543 | 0
544 | 0
545 | 0
546 | 0
547 | 0
548 | 0
549 | 0
550 | 0
551 | 0
552 | 0
553 | 0
554 | 0
555 | 0
556 | 0
557 | 0
558 | 0
559 | 0
560 | 0
561 | 0
562 | 0
563 | 0
564 | 0
565 | 0
566 | 0
567 | 0
568 | 0
569 | 0
570 | 0
571 | 0
572 | 0
573 | 0
574 | 0
575 | 0
576 | 0
577 | 0
578 | 0
579 | 0
580 | 0
581 | 0
582 | 0
583 | 0
584 | 0
585 | 0
586 | 0
587 | 0
588 | 0
589 | 0
590 | 0
591 | 0
592 | 0
593 | 0
594 | 0
595 | 0
596 | 0
597 | 0
598 | 0
599 | 0
600 | 0
601 | 0
602 | 0
603 | 0
604 | 0
605 | 0
606 | 0
607 | 0
608 | 0
609 | 0
610 | 0
611 | 0
612 | 0
613 | 0
614 | 0
615 | 0
616 | 0
617 | 0
618 | 0
619 | 0
620 | 0
621 | 0
622 | 0
623 | 0
624 | 0
625 | 0
626 | 0
627 | 0
628 | 0
629 | 0
630 | 0
631 | 0
632 | 0
633 | 0
634 | 0
635 | 0
636 | 0
637 | 0
638 | 0
639 | 0
640 | 0
641 | 0
642 | 0
643 | 0
644 | 0
645 | 0
646 | 0
647 | 0
648 | 0
649 | 0
650 | 0
651 | 0
652 | 0
653 | 0
654 | 0
655 | 0
656 | 0
657 | 0
658 | 0
659 | 0
660 | 0
661 | 0
662 | 0
663 | 0
664 | 0
665 | 0
666 | 0
667 | 0
668 | 0
669 | 0
670 | 0
671 | 0
672 | 0
673 | 0
674 | 0
675 | 0
676 | 0
677 | 0
678 | 0
679 | 0
680 | 0
681 | 0
682 | 0
683 | 0
684 | 0
685 | 0
686 | 0
687 | 0
688 | 0
689 | 0
690 | 0
691 | 0
692 | 0
693 | 0
694 | 0
695 | 0
696 | 0
697 | 0
698 | 0
699 | 0
700 | 0
701 | 0
702 | 0
703 | 0
704 | 0
705 | 0
706 | 0
707 | 0
708 | 0
709 | 0
710 | 0
711 | 0
712 | 0
713 | 0
714 | 0
715 | 0
716 | 0
717 | 0
718 | 0
719 | 0
720 | 0
721 | 0
722 | 0
723 | 0
724 | 0
725 | 0
726 | 0
727 | 0
728 | 0
729 | 0
730 | 0
731 | 0
732 | 0
733 | 0
734 | 0
735 | 0
736 | 0
737 | 0
738 | 0
739 | 0
740 | 0
741 | 0
742 | 0
743 | 0
744 | 0
745 | 0
746 | 0
747 | 0
748 | 0
749 | 0
750 | 0
751 | 0
752 | 0
753 | 0
754 | 0
755 | 0
756 | 0
757 | 0
758 | 0
759 | 0
760 | 0
761 | 0
762 | 0
763 | 0
764 | 0
765 | 0
766 | 0
767 | 0
768 | 0