## Cycle
Cycle (N) | Capacity (mAh)
1 | 922.602
2 | 2569.615
3 | 2561.984
4 | 2547.09
5 | 2530.692
6 | 2514.041
7 | 2498.545
8 | 2482.696
9 | 2467.42
10 | 2453.158
11 | 2438.448
12 | 2422.296
13 | 2403.77
14 | 2385.151
15 | 2368.887
16 | 2351.38
17 | 2336.452
18 | 2323.014
19 | 2309.6736
20 | 2295.342
21 | 2281.3328
22 | 2267.545
23 | 2253.767
24 | 2239.69
25 | 2225.6944
26 | 2211.7184
27 | 2197.701
28 | 2183.705
29 | 2168.86
30 | 2152.999
31 | 2136.429
32 | 2119.605
33 | 2102.63
34 | 2084.382
35 | 2066.206
36 | 2046.993
37 | 2026.969
38 | 2006.353
39 | 1985.367
40 | 1964.244
41 | 1942.366
42 | 1919.461
43 | 1897.146
44 | 1873.285
45 | 1849.767
46 | 1826.337
47 | 1802.191
48 | 1777.2352
49 | 1752.26
50 | 1727.266
51 | 1702.513
52 | 1678.09
53 | 1654.369
54 | 1629.456
55 | 1602.987
56 | 1579.554
57 | 1557.2592
58 | 1535.694
59 | 1517.141
60 | 1494.2912
61 | 1467.644
62 | 1442.761
63 | 1417.353
64 | 1390.975
65 | 1360.771
66 | 1328.542
67 | 1296.832
68 | 1261.324
69 | 1226.866
70 | 1192.622
71 | 1160.263
72 | 0
73 | 8.333333e-06
74 | 0
75 | 0
76 | 8.333333e-06
77 | 0
78 | 0
79 | 0
80 | 8.333333e-06
81 | 0
82 | 0
83 | 0
84 | 0
85 | 0
86 | 8.333333e-06
87 | 0
88 | 0
89 | 0
90 | 0
91 | 0
92 | 8.333333e-06
93 | 0
94 | 0
95 | 0
96 | 0
97 | 0
98 | 0
99 | 1.944444e-05
100 | 0
101 | 0
102 | 8.333333e-06
103 | 0
104 | 0
105 | 0
106 | 8.333333e-06
107 | 0
108 | 0
109 | 0
110 | 0
111 | 0
112 | 8.333333e-06
113 | 0
114 | 0
115 | 8.333333e-06
116 | 0
117 | 8.333333e-06
118 | 0
119 | 8.333333e-06
120 | 8.333333e-06
121 | 0
122 | 0
123 | 0
124 | 0
125 | 8.333333e-06
126 | 0
127 | 0
128 | 0
129 | 8.333333e-06
130 | 0
131 | 0
132 | 0
133 | 0
134 | 0
135 | 0
136 | 0
137 | 0
138 | 8.333333e-06
139 | 0
140 | 0
141 | 0
142 | 0
143 | 0
144 | 0
145 | 8.333333e-06
146 | 0
147 | 8.333333e-06
148 | 0
149 | 0
150 | 0
151 | 0
152 | 8.333333e-06
153 | 8.333333e-06
154 | 0
155 | 0
156 | 8.333333e-06
157 | 0
158 | 0
159 | 8.333333e-06
160 | 0
161 | 8.333333e-06
162 | 0
163 | 0
164 | 0
165 | 0
166 | 0
167 | 0
168 | 8.333333e-06
169 | 0
170 | 0
171 | 0
172 | 0
173 | 0
174 | 0
175 | 0
176 | 8.333333e-06
177 | 0
178 | 0
179 | 0
180 | 0
181 | 0
182 | 8.333333e-06
183 | 0
184 | 0
185 | 0
186 | 0
187 | 8.333333e-06
188 | 0
189 | 0