## Cycle
Cycle (N) | Capacity (mAh)
1 | 932.6566
2 | 2560.983
3 | 2552.336
4 | 2540.401
5 | 2526.079
6 | 2511.165
7 | 2496.114
8 | 2481.703
9 | 2467.184
10 | 2452.381
11 | 2436.739
12 | 2420.2816
13 | 2403.398
14 | 2388.838
15 | 2373.281
16 | 2358.468
17 | 2343.8192
18 | 2329.896
19 | 2315.865
20 | 2301.994
21 | 2288.677
22 | 2275.148
23 | 2262.819
24 | 2249.948
25 | 2237.236
26 | 2224.206
27 | 2211.111
28 | 2197.468
29 | 2182.734
30 | 2168.545
31 | 2153.223
32 | 2136.991
33 | 2120.156
34 | 2102.464
35 | 2084.2
36 | 2064.994
37 | 2045.554
38 | 2024.702
39 | 2003.4592
40 | 1981.186
41 | 1959.005
42 | 1936.142
43 | 1912.619
44 | 1887.632
45 | 1861.668
46 | 1836.11
47 | 1809.695
48 | 1784.058
49 | 1758.632
50 | 1732.085
51 | 1708.814
52 | 1686.437
53 | 1661.01
54 | 1635.892
55 | 1612.567
56 | 1588.432
57 | 1566.011
58 | 1542.4544
59 | 1515.942
60 | 1491.245
61 | 1467.031
62 | 1439.428
63 | 1406.592
64 | 1371.787
65 | 1.944444e-05
66 | 1.944444e-05
67 | 5.277778e-05
68 | 8.333333e-06
69 | 0
70 | 5.277778e-05
71 | 0
72 | 4.166667e-05
73 | 1.944444e-05
74 | 8.333333e-06
75 | 1.944444e-05
76 | 1.944444e-05
77 | 3.055556e-05
78 | 0
79 | 1.944444e-05
80 | 0
81 | 0
82 | 8.333333e-06
83 | 1.944444e-05
84 | 1.944444e-05
85 | 8.333333e-06
86 | 8.333333e-06
87 | 0
88 | 8.333333e-06
89 | 8.333333e-06
90 | 3.055556e-05
91 | 1.944444e-05
92 | 0
93 | 1.944444e-05
94 | 3.055556e-05
95 | 1.944444e-05
96 | 1.944444e-05
97 | 8.333333e-06
98 | 8.333333e-06
99 | 8.333333e-06
100 | 8.333333e-06
101 | 0
102 | 8.333333e-06
103 | 1.944444e-05
104 | 0
105 | 8.333333e-06
106 | 8.333333e-06
107 | 8.333333e-06
108 | 8.333333e-06
109 | 8.333333e-06
110 | 8.333333e-06
111 | 0
112 | 1.944444e-05
113 | 0
114 | 0
115 | 4.166667e-05
116 | 0
117 | 0
118 | 0
119 | 1.944444e-05
120 | 0
121 | 0
122 | 0
123 | 8.333333e-06
124 | 1.944444e-05
125 | 8.333333e-06
126 | 0
127 | 0
128 | 1.944444e-05
129 | 8.333333e-06
130 | 1.944444e-05
131 | 8.333333e-06
132 | 8.333333e-06
133 | 0
134 | 3.055556e-05
135 | 3.055556e-05
136 | 1.944444e-05
137 | 1.944444e-05
138 | 1.944444e-05
139 | 8.333333e-06
140 | 4.166667e-05
141 | 1.944444e-05
142 | 1.944444e-05
143 | 3.055556e-05
144 | 1.944444e-05
145 | 1.944444e-05
146 | 8.333333e-06
147 | 8.333333e-06
148 | 8.333333e-06
149 | 8.333333e-06
150 | 1.944444e-05
151 | 1.944444e-05
152 | 8.333333e-06
153 | 4.166667e-05
154 | 1.944444e-05
155 | 0
156 | 8.333333e-06
157 | 1.944444e-05
158 | 1.944444e-05
159 | 3.055556e-05
160 | 1.944444e-05
161 | 1.944444e-05
162 | 8.333333e-06
163 | 5.277778e-05
164 | 4.166667e-05
165 | 1.944444e-05
166 | 1.944444e-05
167 | 0
168 | 3.055556e-05
169 | 3.055556e-05
170 | 1.944444e-05
171 | 8.333333e-06
172 | 0
173 | 1.944444e-05
174 | 8.333333e-06
175 | 0
176 | 3.055556e-05
177 | 8.333333e-06
178 | 0
179 | 3.055556e-05
180 | 8.333333e-06
181 | 8.333333e-06
182 | 3.055556e-05
183 | 8.333333e-06
184 | 0
185 | 8.333333e-06
186 | 8.333333e-06
187 | 5.277778e-05
188 | 3.055556e-05
189 | 0
190 | 1.944444e-05
191 | 8.333333e-06
192 | 0
193 | 1.944444e-05
194 | 4.166667e-05
195 | 8.333333e-06
196 | 8.333333e-06
197 | 4.166667e-05
198 | 1.944444e-05
199 | 0
200 | 3.055556e-05
201 | 0
202 | 1.944444e-05
203 | 1.944444e-05
204 | 0
205 | 8.333333e-06
206 | 1.944444e-05
207 | 3.055556e-05
208 | 8.333333e-06
209 | 1.944444e-05
210 | 4.166667e-05
211 | 3.055556e-05
212 | 3.055556e-05
213 | 8.333333e-06
214 | 0
215 | 1.944444e-05
216 | 8.333333e-06
217 | 3.055556e-05
218 | 1.944444e-05
219 | 8.333333e-06
220 | 3.055556e-05
221 | 8.333333e-06
222 | 8.333333e-06
223 | 8.333333e-06
224 | 3.055556e-05
225 | 3.055556e-05
226 | 1.944444e-05
227 | 8.333333e-06
228 | 0
229 | 0
230 | 3.055556e-05
231 | 3.055556e-05
232 | 0
233 | 0
234 | 8.333333e-06
235 | 1.944444e-05
236 | 1.944444e-05
237 | 3.055556e-05
238 | 4.166667e-05
239 | 8.333333e-06
240 | 8.333333e-06
241 | 8.333333e-06
242 | 0
243 | 3.055556e-05
244 | 0
245 | 4.166667e-05
246 | 3.055556e-05
247 | 8.333333e-06
248 | 0
249 | 0
250 | 0
251 | 0
252 | 1.944444e-05
253 | 8.333333e-06
254 | 8.333333e-06
255 | 8.333333e-06
256 | 8.333333e-06
257 | 8.333333e-06
258 | 8.333333e-06
259 | 0
260 | 8.333333e-06
261 | 4.166667e-05
262 | 8.333333e-06
263 | 1.944444e-05
264 | 4.166667e-05
265 | 3.055556e-05
266 | 5.277778e-05
267 | 1.944444e-05
268 | 8.333333e-06
269 | 8.333333e-06
270 | 5.277778e-05
271 | 8.333333e-06
272 | 1.944444e-05
273 | 4.166667e-05
274 | 0
275 | 3.055556e-05
276 | 8.333333e-06
277 | 0
278 | 8.333333e-06
279 | 0
280 | 4.166667e-05
281 | 0
282 | 8.333333e-06
283 | 3.055556e-05
284 | 8.333333e-06
285 | 1.944444e-05
286 | 4.166667e-05
287 | 4.166667e-05
288 | 1.944444e-05
289 | 5.277778e-05
290 | 8.333333e-06
291 | 3.055556e-05
292 | 4.166667e-05
293 | 1.944444e-05
294 | 6.388889e-05
295 | 1.944444e-05
296 | 4.166667e-05
297 | 3.055556e-05
298 | 8.333333e-06
299 | 8.333333e-06
300 | 3.055556e-05
301 | 3.055556e-05
302 | 8.333333e-06
303 | 4.166667e-05
304 | 1.944444e-05
305 | 8.333333e-06
306 | 3.055556e-05
307 | 3.055556e-05
308 | 8.333333e-06
309 | 1.944444e-05
310 | 3.055556e-05
311 | 4.166667e-05
312 | 3.055556e-05
313 | 3.055556e-05
314 | 1.944444e-05
315 | 8.333333e-06
316 | 0
317 | 8.333333e-06
318 | 0
319 | 3.055556e-05
320 | 0
321 | 1.944444e-05
322 | 1.944444e-05
323 | 8.333333e-06
324 | 3.055556e-05
325 | 1.944444e-05
326 | 8.333333e-06
327 | 1.944444e-05
328 | 3.055556e-05
329 | 4.166667e-05
330 | 1.944444e-05
331 | 8.333333e-06
332 | 6.388889e-05
333 | 1.944444e-05
334 | 1.944444e-05
335 | 1.944444e-05
336 | 0
337 | 3.055556e-05
338 | 0
339 | 3.055556e-05
340 | 4.166667e-05
341 | 4.166667e-05
342 | 8.333333e-06
343 | 0
344 | 1.944444e-05
345 | 4.166667e-05
346 | 8.333333e-06
347 | 3.055556e-05
348 | 1.944444e-05
349 | 1.944444e-05
350 | 1.944444e-05
351 | 1.944444e-05
352 | 3.055556e-05
353 | 8.333333e-06
354 | 1.944444e-05
355 | 3.055556e-05
356 | 8.333333e-06
357 | 8.333333e-06
358 | 0
359 | 1.944444e-05
360 | 8.333333e-06
361 | 3.055556e-05
362 | 8.333333e-06
363 | 1.944444e-05
364 | 8.333333e-06
365 | 8.333333e-06
366 | 0
367 | 1.944444e-05
368 | 1.944444e-05
369 | 8.333333e-06
370 | 1.944444e-05
371 | 5.277778e-05
372 | 1.944444e-05
373 | 1.944444e-05
374 | 1.944444e-05
375 | 3.055556e-05
376 | 1.944444e-05
377 | 1.944444e-05
378 | 1.944444e-05
379 | 1.944444e-05
380 | 1.944444e-05
381 | 1.944444e-05
382 | 3.055556e-05
383 | 4.166667e-05
384 | 1.944444e-05
385 | 4.166667e-05
386 | 1.944444e-05
387 | 1.944444e-05
388 | 1.944444e-05
389 | 0
390 | 3.055556e-05
391 | 0
392 | 1.944444e-05
393 | 3.055556e-05
394 | 8.333333e-06
395 | 1.944444e-05
396 | 0
397 | 0
398 | 1.944444e-05
399 | 3.055556e-05
400 | 3.055556e-05
401 | 8.333333e-06
402 | 1.944444e-05
403 | 0
404 | 6.388889e-05
405 | 3.055556e-05
406 | 8.333333e-06
407 | 1.944444e-05
408 | 8.333333e-06
409 | 3.055556e-05
410 | 0
411 | 8.333333e-06
412 | 3.055556e-05
413 | 3.055556e-05
414 | 4.166667e-05
415 | 0
416 | 1.944444e-05
417 | 8.333333e-06
418 | 1.944444e-05
419 | 8.333333e-06
420 | 4.166667e-05
421 | 8.333333e-06
422 | 8.333333e-06
423 | 3.055556e-05
424 | 1.944444e-05
425 | 3.055556e-05
426 | 0
427 | 3.055556e-05
428 | 1.944444e-05
429 | 1.944444e-05
430 | 0
431 | 1.944444e-05
432 | 8.333333e-06
433 | 1.944444e-05
434 | 8.333333e-06
435 | 4.166667e-05
436 | 3.055556e-05
437 | 3.055556e-05
438 | 8.333333e-06
439 | 8.333333e-06
440 | 3.055556e-05
441 | 4.166667e-05
442 | 1.944444e-05
443 | 3.055556e-05
444 | 3.055556e-05
445 | 8.333333e-06
446 | 1.944444e-05
447 | 1.944444e-05
448 | 4.166667e-05
449 | 8.333333e-06
450 | 0
451 | 1.944444e-05
452 | 0
453 | 4.166667e-05
454 | 1.944444e-05
455 | 3.055556e-05
456 | 0
457 | 8.333333e-06
458 | 8.333333e-06
459 | 0
460 | 4.166667e-05
461 | 0
462 | 0
463 | 0
464 | 1.944444e-05
465 | 8.333333e-06
466 | 8.333333e-06
467 | 5.277778e-05
468 | 6.388889e-05
469 | 0
470 | 1.944444e-05
471 | 1.944444e-05
472 | 3.055556e-05
473 | 8.333333e-06
474 | 3.055556e-05
475 | 6.388889e-05
476 | 1.944444e-05
477 | 7.5e-05
478 | 8.333333e-06
479 | 8.333333e-06
480 | 8.333333e-06
481 | 1.944444e-05
482 | 4.166667e-05
483 | 4.166667e-05
484 | 1.944444e-05
485 | 0
486 | 8.333333e-06
487 | 8.333333e-06
488 | 8.333333e-06
489 | 1.944444e-05
490 | 4.166667e-05
491 | 8.333333e-06
492 | 8.333333e-06
493 | 1.944444e-05
494 | 5.277778e-05
495 | 8.333333e-06
496 | 1.944444e-05
497 | 1.944444e-05
498 | 1.944444e-05
499 | 4.166667e-05
500 | 8.333333e-06
501 | 8.333333e-06
502 | 0
503 | 4.166667e-05
504 | 8.333333e-06
505 | 1.944444e-05
506 | 8.333333e-06
507 | 0
508 | 8.333333e-06
509 | 8.333333e-06
510 | 1.944444e-05
511 | 8.333333e-06
512 | 1.944444e-05
513 | 8.333333e-06
514 | 8.333333e-06
515 | 1.944444e-05
516 | 0
517 | 3.055556e-05
518 | 5.277778e-05
519 | 1.944444e-05
520 | 8.333333e-06
521 | 0
522 | 0
523 | 1.944444e-05
524 | 1.944444e-05
525 | 1.944444e-05
526 | 1.944444e-05