## Cycle
Cycle (N) | Capacity (mAh)
1 | 932.7578
2 | 2547.317
3 | 2535.414
4 | 2521.746
5 | 2505.2256
6 | 2487.5328
7 | 2470.492
8 | 2453.82
9 | 2435.523
10 | 2414.365
11 | 2396.615
12 | 2379.33
13 | 2363.9472
14 | 2349.044
15 | 2334.896
16 | 2319.598
17 | 2305.726
18 | 2293.4
19 | 2280.597
20 | 2268.103
21 | 2256.316
22 | 2243.921
23 | 2231.841
24 | 2219.281
25 | 2207.342
26 | 2195.479
27 | 2183.506
28 | 2171.817
29 | 2159.198
30 | 2147.101
31 | 2133.869
32 | 2120.263
33 | 2106.825
34 | 2092.17
35 | 2076.7712
36 | 2060.766
37 | 2043.888
38 | 2026.185
39 | 2007.668
40 | 1989.744
41 | 1970.31
42 | 1950.138
43 | 1929.544
44 | 1908.528
45 | 1886.8368
46 | 1864.157
47 | 1842.418
48 | 1818.375
49 | 1794.253
50 | 1770.028
51 | 1745.463
52 | 1721.336
53 | 1695.9856
54 | 1672.1904
55 | 1649.059
56 | 1622.737
57 | 1598.2336
58 | 1576.905
59 | 1556.577
60 | 1539.461
61 | 1516.1152
62 | 1492.993
63 | 1467.2576
64 | 1439.712
65 | 1410.8536
66 | 1380.031
67 | 1340.101
68 | 4.722222e-05
69 | 2.777778e-05
70 | 5.833333e-05
71 | 2.5e-05
72 | 4.722222e-05
73 | 5.833333e-05
74 | 5.555556e-06
75 | 5.833333e-05
76 | 6.944444e-05
77 | 1.666667e-05
78 | 2.777778e-05
79 | 2.777778e-05
80 | 4.722222e-05
81 | 1.666667e-05
82 | 3.888889e-05
83 | 5.555556e-06
84 | 5.833333e-05
85 | 5.833333e-05
86 | 2.777778e-05
87 | 3.888889e-05
88 | 2.777778e-05
89 | 0
90 | 1.666667e-05
91 | 2.777778e-05
92 | 3.888889e-05
93 | 2.777778e-05
94 | 0
95 | 0
96 | 2.777778e-05
97 | 5.833333e-05
98 | 6.944444e-05
99 | 5.555556e-06
100 | 3.888889e-05
101 | 1.666667e-05
102 | 5.555556e-06
103 | 8.055556e-05
104 | 2.777778e-05
105 | 5.555556e-06
106 | 4.722222e-05
107 | 2.777778e-05
108 | 5.555556e-06
109 | 2.5e-05
110 | 5.555556e-06
111 | 2.777778e-05
112 | 2.5e-05
113 | 5.833333e-05
114 | 5.555556e-06
115 | 3.611111e-05
116 | 8.055556e-05
117 | 2.777778e-05
118 | 6.944444e-05
119 | 3.611111e-05
120 | 5.555556e-06
121 | 5.833333e-05
122 | 3.888889e-05
123 | 3.611111e-05
124 | 2.777778e-05
125 | 5.833333e-05
126 | 4.722222e-05
127 | 1.666667e-05
128 | 1.666667e-05
129 | 2.777778e-05
130 | 5e-05
131 | 6.944444e-05
132 | 4.722222e-05
133 | 5.833333e-05
134 | 5.555556e-06
135 | 0
136 | 5.555556e-06
137 | 5.555556e-06
138 | 4.722222e-05
139 | 2.777778e-05
140 | 4.722222e-05
141 | 1.666667e-05
142 | 5.555556e-06
143 | 4.722222e-05
144 | 2.777778e-05
145 | 5.555556e-06
146 | 1.666667e-05
147 | 1.666667e-05
148 | 4.722222e-05
149 | 1.666667e-05
150 | 2.777778e-05
151 | 2.777778e-05
152 | 5.555556e-06
153 | 5.555556e-06
154 | 5.555556e-06
155 | 0
156 | 5.555556e-06
157 | 3.888889e-05
158 | 1.666667e-05
159 | 0
160 | 0
161 | 2.777778e-05
162 | 0
163 | 3.888889e-05
164 | 2.777778e-05
165 | 6.944444e-05
166 | 0
167 | 3.611111e-05
168 | 3.611111e-05
169 | 6.944444e-05
170 | 5.555556e-06
171 | 4.722222e-05
172 | 4.722222e-05
173 | 2.5e-05
174 | 5.555556e-06
175 | 5.833333e-05
176 | 5.555556e-06
177 | 2.5e-05
178 | 3.888889e-05
179 | 5.833333e-05
180 | 0
181 | 5.555556e-06
182 | 1.666667e-05
183 | 3.888889e-05
184 | 6.944444e-05
185 | 2.777778e-05
186 | 3.611111e-05
187 | 2.777778e-05
188 | 4.722222e-05
189 | 5.833333e-05
190 | 6.944444e-05
191 | 1.388889e-05
192 | 0
193 | 5.555556e-06
194 | 5.833333e-05
195 | 6.944444e-05
196 | 4.722222e-05
197 | 6.944444e-05
198 | 5.833333e-05
199 | 1.666667e-05
200 | 0
201 | 5.833333e-05
202 | 3.888889e-05
203 | 3.888889e-05
204 | 5.833333e-05
205 | 3.888889e-05
206 | 2.777778e-05
207 | 5.833333e-05
208 | 1.388889e-05
209 | 3.888889e-05
210 | 8.055556e-05
211 | 2.5e-05
212 | 1.666667e-05
213 | 4.722222e-05
214 | 5.833333e-05
215 | 5.555556e-06
216 | 2.777778e-05
217 | 5.555556e-06
218 | 4.722222e-05
219 | 6.944444e-05
220 | 2.777778e-05
221 | 8.055556e-05
222 | 6.944444e-05
223 | 1.666667e-05
224 | 0
225 | 2.777778e-05
226 | 2.5e-05
227 | 6.944444e-05
228 | 1.666667e-05
229 | 3.611111e-05
230 | 4.722222e-05
231 | 1.388889e-05
232 | 2.777778e-05
233 | 5.555556e-06
234 | 1.666667e-05
235 | 5e-05
236 | 5.555556e-06
237 | 2.777778e-05
238 | 6.944444e-05
239 | 0
240 | 5.555556e-06
241 | 1.666667e-05
242 | 0
243 | 1.666667e-05
244 | 5.555556e-06
245 | 5.555556e-06
246 | 3.888889e-05
247 | 2.777778e-05
248 | 2.777778e-05
249 | 2.5e-05
250 | 6.944444e-05
251 | 5.555556e-06
252 | 5.555556e-06
253 | 2.777778e-05
254 | 0
255 | 1.666667e-05
256 | 0
257 | 2.777778e-05
258 | 4.722222e-05
259 | 5.833333e-05
260 | 5.555556e-06
261 | 0
262 | 0
263 | 1.388889e-05
264 | 2.777778e-05
265 | 1.388889e-05
266 | 4.722222e-05
267 | 5.833333e-05
268 | 4.722222e-05
269 | 5.555556e-06
270 | 2.777778e-05
271 | 5.833333e-05
272 | 5.555556e-06
273 | 2.777778e-05
274 | 2.777778e-05
275 | 5.833333e-05
276 | 0
277 | 2.777778e-05
278 | 5.555556e-06
279 | 2.5e-05
280 | 5.833333e-05
281 | 4.722222e-05
282 | 2.5e-05
283 | 5.833333e-05
284 | 1.666667e-05
285 | 5.555556e-06
286 | 4.722222e-05
287 | 5.555556e-06
288 | 0
289 | 4.722222e-05
290 | 0
291 | 8.055556e-05
292 | 2.777778e-05
293 | 3.888889e-05
294 | 5.555556e-06
295 | 6.944444e-05
296 | 0
297 | 0
298 | 3.611111e-05
299 | 2.777778e-05
300 | 5.555556e-06
301 | 5.833333e-05
302 | 2.5e-05
303 | 5.555556e-06
304 | 1.388889e-05
305 | 5.555556e-06
306 | 2.777778e-05
307 | 5.555556e-06
308 | 1.388889e-05
309 | 6.944444e-05
310 | 5.555556e-06
311 | 2.777778e-05
312 | 1.666667e-05
313 | 0
314 | 2.777778e-05
315 | 2.5e-05
316 | 1.388889e-05
317 | 3.888889e-05
318 | 5.833333e-05
319 | 0
320 | 1.388889e-05
321 | 2.5e-05
322 | 2.5e-05
323 | 3.611111e-05
324 | 1.666667e-05
325 | 0
326 | 5.555556e-06
327 | 3.611111e-05
328 | 3.611111e-05
329 | 2.777778e-05
330 | 6.944444e-05
331 | 1.388889e-05
332 | 5.833333e-05
333 | 4.722222e-05
334 | 2.5e-05
335 | 2.777778e-05
336 | 8.055556e-05
337 | 2.777778e-05
338 | 6.944444e-05
339 | 2.777778e-05
340 | 5.833333e-05
341 | 4.722222e-05
342 | 1.388889e-05
343 | 5.555556e-06
344 | 6.944444e-05
345 | 5.833333e-05
346 | 6.944444e-05
347 | 6.944444e-05
348 | 5.555556e-06
349 | 1.666667e-05
350 | 1.388889e-05
351 | 1.388889e-05
352 | 5.555556e-06
353 | 6.944444e-05
354 | 5.555556e-06
355 | 0
356 | 3.888889e-05
357 | 1.388889e-05
358 | 5.555556e-06
359 | 3.888889e-05
360 | 2.777778e-05
361 | 5.833333e-05
362 | 3.611111e-05
363 | 6.944444e-05
364 | 5.833333e-05
365 | 5.555556e-06
366 | 6.944444e-05
367 | 3.888889e-05
368 | 3.888889e-05
369 | 4.722222e-05
370 | 6.944444e-05
371 | 3.611111e-05
372 | 6.944444e-05
373 | 4.722222e-05
374 | 1.666667e-05
375 | 1.388889e-05
376 | 4.722222e-05
377 | 5.833333e-05
378 | 5.555556e-06
379 | 5.833333e-05
380 | 5.555556e-06
381 | 3.888889e-05
382 | 2.777778e-05
383 | 0
384 | 3.888889e-05
385 | 1.666667e-05
386 | 3.611111e-05
387 | 2.777778e-05
388 | 5.555556e-06
389 | 3.611111e-05
390 | 1.666667e-05
391 | 3.888889e-05
392 | 5.555556e-06
393 | 4.722222e-05
394 | 1.388889e-05
395 | 0
396 | 5.833333e-05
397 | 5.555556e-06
398 | 3.611111e-05
399 | 3.888889e-05
400 | 5.833333e-05
401 | 5.555556e-06
402 | 0
403 | 4.722222e-05
404 | 4.722222e-05
405 | 0
406 | 5.555556e-06
407 | 5.555556e-06
408 | 0
409 | 0
410 | 3.888889e-05
411 | 5.555556e-06
412 | 1.388889e-05
413 | 3.888889e-05
414 | 0
415 | 6.944444e-05
416 | 5.833333e-05
417 | 5.555556e-06
418 | 6.944444e-05
419 | 5.555556e-06
420 | 2.5e-05
421 | 2.777778e-05
422 | 6.944444e-05
423 | 3.888889e-05
424 | 5.555556e-06
425 | 0
426 | 5.833333e-05
427 | 3.888889e-05
428 | 3.888889e-05
429 | 1.388889e-05
430 | 5.555556e-06
431 | 1.666667e-05
432 | 0
433 | 5.833333e-05
434 | 0
435 | 3.611111e-05
436 | 5.833333e-05
437 | 5.555556e-06
438 | 1.388889e-05
439 | 6.944444e-05
440 | 5.555556e-06
441 | 5.555556e-06
442 | 3.888889e-05
443 | 4.722222e-05
444 | 3.611111e-05
445 | 8.055556e-05
446 | 0
447 | 2.777778e-05
448 | 5.555556e-06
449 | 2.777778e-05
450 | 5e-05
451 | 2.777778e-05
452 | 3.888889e-05
453 | 3.611111e-05
454 | 1.666667e-05
455 | 1.388889e-05
456 | 3.888889e-05
457 | 2.777778e-05
458 | 1.666667e-05
459 | 4.722222e-05
460 | 1.666667e-05
461 | 1.666667e-05
462 | 5e-05
463 | 1.666667e-05
464 | 0
465 | 4.722222e-05
466 | 4.722222e-05
467 | 3.888889e-05
468 | 2.777778e-05
469 | 5.555556e-06
470 | 2.777778e-05
471 | 6.944444e-05
472 | 1.666667e-05
473 | 6.944444e-05
474 | 3.888889e-05
475 | 5.555556e-06
476 | 3.611111e-05
477 | 2.777778e-05
478 | 6.944444e-05
479 | 2.777778e-05
480 | 3.611111e-05
481 | 1.388889e-05
482 | 1.666667e-05
483 | 1.388889e-05
484 | 6.944444e-05
485 | 3.611111e-05
486 | 5.555556e-06
487 | 1.388889e-05
488 | 3.611111e-05
489 | 8.055556e-05
490 | 0
491 | 3.611111e-05
492 | 3.888889e-05
493 | 6.944444e-05
494 | 6.944444e-05
495 | 2.5e-05
496 | 1.666667e-05
497 | 5.833333e-05
498 | 4.722222e-05
499 | 4.722222e-05
500 | 2.777778e-05
501 | 2.777778e-05
502 | 5.833333e-05
503 | 2.777778e-05
504 | 4.722222e-05
505 | 4.722222e-05
506 | 0
507 | 4.722222e-05
508 | 1.388889e-05
509 | 5.555556e-06
510 | 2.777778e-05
511 | 5.555556e-06
512 | 1.666667e-05
513 | 0
514 | 5.555556e-06
515 | 2.777778e-05
516 | 3.888889e-05
517 | 3.888889e-05
518 | 2.777778e-05
519 | 2.5e-05
520 | 1.388889e-05
521 | 3.888889e-05
522 | 6.944444e-05
523 | 1.666667e-05
524 | 2.777778e-05