## Cycle
Cycle (N) | Capacity (mAh)
1 | 951.1161
2 | 2689.801
3 | 2759.009
4 | 2755.06
5 | 2744.975
6 | 2732.388
7 | 2721.483
8 | 2707.287
9 | 2692.189
10 | 2676.963
11 | 2661.249
12 | 2644.511
13 | 2628.153
14 | 2610.815
15 | 2593.342
16 | 2575.145
17 | 2557.35
18 | 2539.596
19 | 2521.942
20 | 2503.9
21 | 2486.474
22 | 2467.975
23 | 2449.633
24 | 2429.588
25 | 2409.073
26 | 2387.993
27 | 2366.171
28 | 2343.925
29 | 2321.868
30 | 2299.289
31 | 2276.05
32 | 2252.251
33 | 2228.351
34 | 2203.4208
35 | 2178.056
36 | 2151.63
37 | 2124.46
38 | 2095.84
39 | 2067.154
40 | 2038.212
41 | 2006.671
42 | 1975.466
43 | 1942.725
44 | 1908.823
45 | 1875.3056
46 | 1842.786
47 | 1812.743
48 | 1780.859
49 | 1745.793
50 | 1704.327
51 | 0
52 | 0
53 | 0
54 | 0
55 | 0
56 | 0
57 | 0
58 | 8.333333e-06
59 | 0
60 | 0
61 | 0
62 | 0
63 | 0
64 | 0
65 | 8.333333e-06
66 | 0
67 | 0
68 | 1.944444e-05
69 | 0
70 | 0
71 | 0
72 | 0
73 | 8.333333e-06
74 | 8.333333e-06
75 | 8.333333e-06
76 | 0
77 | 0
78 | 0
79 | 0
80 | 1.944444e-05
81 | 0
82 | 8.333333e-06
83 | 0
84 | 8.333333e-06
85 | 8.333333e-06
86 | 8.333333e-06
87 | 8.333333e-06
88 | 0
89 | 0
90 | 0
91 | 0
92 | 0
93 | 0
94 | 0
95 | 0
96 | 0
97 | 0
98 | 0
99 | 8.333333e-06
100 | 0
101 | 0
102 | 8.333333e-06
103 | 0
104 | 0
105 | 0
106 | 0
107 | 8.333333e-06
108 | 0
109 | 8.333333e-06
110 | 0
111 | 0
112 | 0
113 | 8.333333e-06
114 | 0
115 | 0
116 | 8.333333e-06
117 | 1.944444e-05
118 | 8.333333e-06
119 | 8.333333e-06
120 | 1.944444e-05
121 | 0
122 | 1.944444e-05
123 | 1.944444e-05
124 | 8.333333e-06
125 | 1.944444e-05
126 | 8.333333e-06
127 | 0
128 | 8.333333e-06
129 | 8.333333e-06
130 | 8.333333e-06
131 | 8.333333e-06
132 | 0
133 | 0
134 | 0
135 | 0
136 | 0
137 | 8.333333e-06
138 | 8.333333e-06
139 | 0
140 | 0
141 | 8.333333e-06
142 | 8.333333e-06
143 | 0
144 | 0
145 | 0
146 | 8.333333e-06
147 | 0
148 | 0
149 | 0
150 | 0
151 | 0
152 | 0
153 | 8.333333e-06
154 | 8.333333e-06
155 | 0
156 | 8.333333e-06
157 | 8.333333e-06
158 | 8.333333e-06
159 | 0
160 | 8.333333e-06
161 | 0
162 | 0
163 | 0
164 | 0
165 | 0
166 | 8.333333e-06
167 | 0
168 | 0
169 | 0
170 | 0
171 | 0
172 | 8.333333e-06
173 | 0
174 | 0
175 | 8.333333e-06
176 | 0
177 | 8.333333e-06
178 | 0
179 | 8.333333e-06
180 | 0
181 | 0
182 | 8.333333e-06
183 | 0
184 | 0
185 | 8.333333e-06
186 | 8.333333e-06
187 | 8.333333e-06
188 | 1.944444e-05
189 | 8.333333e-06
190 | 8.333333e-06
191 | 0
192 | 8.333333e-06
193 | 0
194 | 0
195 | 8.333333e-06
196 | 0
197 | 0
198 | 0
199 | 1.944444e-05
200 | 1.944444e-05
201 | 0
202 | 1.944444e-05
203 | 0
204 | 8.333333e-06
205 | 0
206 | 0
207 | 8.333333e-06
208 | 0
209 | 0
210 | 0
211 | 0
212 | 0
213 | 8.333333e-06
214 | 0
215 | 8.333333e-06
216 | 0
217 | 8.333333e-06
218 | 0
219 | 8.333333e-06
220 | 0
221 | 0
222 | 0
223 | 8.333333e-06
224 | 8.333333e-06
225 | 0
226 | 0
227 | 1.944444e-05
228 | 0
229 | 8.333333e-06
230 | 0
231 | 0
232 | 0
233 | 0
234 | 0
235 | 0
236 | 0
237 | 8.333333e-06
238 | 0
239 | 0
240 | 0
241 | 0
242 | 1.944444e-05
243 | 0
244 | 0
245 | 0
246 | 8.333333e-06
247 | 8.333333e-06
248 | 8.333333e-06
249 | 0
250 | 8.333333e-06
251 | 8.333333e-06
252 | 8.333333e-06
253 | 0
254 | 0
255 | 0
256 | 8.333333e-06
257 | 0
258 | 0
259 | 8.333333e-06
260 | 8.333333e-06
261 | 0
262 | 1.944444e-05
263 | 0
264 | 0
265 | 8.333333e-06
266 | 0
267 | 0
268 | 8.333333e-06
269 | 0
270 | 8.333333e-06
271 | 0
272 | 8.333333e-06
273 | 0
274 | 0
275 | 8.333333e-06
276 | 0
277 | 0
278 | 8.333333e-06
279 | 0
280 | 1.944444e-05
281 | 0
282 | 8.333333e-06
283 | 8.333333e-06
284 | 8.333333e-06
285 | 0
286 | 0
287 | 8.333333e-06
288 | 0
289 | 0
290 | 0
291 | 0
292 | 0
293 | 8.333333e-06
294 | 0
295 | 0
296 | 1.944444e-05
297 | 8.333333e-06
298 | 0
299 | 8.333333e-06
300 | 0
301 | 0
302 | 0
303 | 0
304 | 8.333333e-06
305 | 0
306 | 0
307 | 0
308 | 0
309 | 0
310 | 0
311 | 8.333333e-06
312 | 0
313 | 0
314 | 0
315 | 8.333333e-06
316 | 0
317 | 0
318 | 8.333333e-06
319 | 1.944444e-05
320 | 0
321 | 0
322 | 8.333333e-06
323 | 0
324 | 8.333333e-06
325 | 0
326 | 8.333333e-06
327 | 1.944444e-05
328 | 0
329 | 0
330 | 8.333333e-06