## Cycle
Cycle (N) | Capacity (mAh)
1 | 958.488
2 | 2698.352
3 | 2707.081
4 | 2713.672
5 | 2767.041
6 | 2753.221
7 | 2736.3872
8 | 2717.252
9 | 2697.367
10 | 2674.45
11 | 2643.41
12 | 2609.911
13 | 2578.852
14 | 2546.419
15 | 2517.509
16 | 2489.119
17 | 2463.728
18 | 2437.113
19 | 2413.53
20 | 2387.708
21 | 2363.364
22 | 2339.1184
23 | 2321.198
24 | 2307.742
25 | 2299.671
26 | 2275.3312
27 | 2250.939
28 | 2221.666
29 | 2193.289
30 | 2159.647
31 | 2126.603
32 | 2089.917
33 | 2050.4112
34 | 2004.022
35 | 0
36 | 0
37 | 5.555556e-06
38 | 4.722222e-05
39 | 4.722222e-05
40 | 5.555556e-05
41 | 0
42 | 0
43 | 2.5e-05
44 | 1.111111e-05
45 | 3.333333e-05
46 | 0
47 | 0
48 | 3.333333e-05
49 | 0
50 | 1.666667e-05
51 | 1.666667e-05
52 | 0
53 | 6.666667e-05
54 | 0
55 | 0
56 | 0
57 | 0
58 | 0
59 | 5.555556e-05
60 | 3.333333e-05
61 | 1.666667e-05
62 | 0
63 | 2.5e-05
64 | 0
65 | 5.555556e-06
66 | 1.666667e-05
67 | 1.111111e-05
68 | 0
69 | 0
70 | 0
71 | 6.666667e-05
72 | 0
73 | 0
74 | 0
75 | 4.722222e-05
76 | 2.5e-05
77 | 6.666667e-05
78 | 0
79 | 0
80 | 1.111111e-05
81 | 0
82 | 5e-05
83 | 1.111111e-05
84 | 0
85 | 0
86 | 2.5e-05
87 | 3.611111e-05
88 | 0
89 | 0
90 | 4.722222e-05
91 | 5.555556e-05
92 | 5.555556e-05
93 | 2.5e-05
94 | 3.333333e-05
95 | 8.055556e-05
96 | 2.5e-05
97 | 0
98 | 0
99 | 0
100 | 3.333333e-05
101 | 5.555556e-06
102 | 5.555556e-05
103 | 0
104 | 0
105 | 5.555556e-05
106 | 2.5e-05
107 | 0
108 | 0
109 | 0
110 | 1.111111e-05
111 | 1.666667e-05
112 | 3.333333e-05
113 | 1.111111e-05
114 | 0
115 | 5.555556e-06
116 | 5.555556e-05
117 | 0
118 | 1.666667e-05
119 | 2.5e-05
120 | 0
121 | 0
122 | 0
123 | 0
124 | 0
125 | 4.722222e-05
126 | 5.555556e-06
127 | 6.666667e-05
128 | 1.111111e-05
129 | 2.5e-05
130 | 3.333333e-05
131 | 0
132 | 1.666667e-05
133 | 0
134 | 0
135 | 0
136 | 0
137 | 4.722222e-05
138 | 0
139 | 0
140 | 0
141 | 5.555556e-06
142 | 6.666667e-05
143 | 1.666667e-05
144 | 6.666667e-05
145 | 3.333333e-05
146 | 1.666667e-05
147 | 5.555556e-05
148 | 0
149 | 0
150 | 6.666667e-05
151 | 0
152 | 0
153 | 0
154 | 0
155 | 1.666667e-05
156 | 0
157 | 3.333333e-05
158 | 6.666667e-05
159 | 0
160 | 1.666667e-05