## Cycle
Cycle (N) | Capacity (mAh)
1 | 942.7148
2 | 2698.207
3 | 2706.9056
4 | 2712.923
5 | 2761.274
6 | 2746.5
7 | 2727.878
8 | 2706.198
9 | 2683.827
10 | 2656.19
11 | 2625.392
12 | 2593.7184
13 | 2563.471
14 | 2536.396
15 | 2511.112
16 | 2487.052
17 | 2463.2992
18 | 2441.333
19 | 2419.035
20 | 2396.14
21 | 2373.477
22 | 2350.59
23 | 2327.479
24 | 2303.399
25 | 2278.551
26 | 2252.549
27 | 2225.258
28 | 2198.626
29 | 2169.091
30 | 2140.032
31 | 2112.179
32 | 2089.774
33 | 2064.5104
34 | 2029.404
35 | 1994.327
36 | 1956.418
37 | 1919.002
38 | 1879.413
39 | 1834.1808
40 | 0
41 | 0
42 | 0
43 | 0
44 | 0
45 | 0
46 | 0
47 | 0
48 | 0
49 | 0
50 | 0
51 | 0
52 | 0
53 | 0
54 | 0
55 | 0
56 | 0
57 | 0
58 | 0
59 | 0
60 | 0
61 | 0
62 | 0
63 | 0
64 | 0
65 | 0
66 | 0
67 | 0
68 | 0
69 | 0