## Cycle
Cycle (N) | Capacity (mAh)
1 | 930.0412
2 | 2727.068
3 | 2715.243
4 | 2700.621
5 | 2685.3
6 | 2666.305
7 | 2645.303
8 | 2624.387
9 | 2603.72
10 | 2583.58
11 | 2563.839
12 | 2544.65
13 | 2525.535
14 | 2507.409
15 | 2489.816
16 | 2472.403
17 | 2455.943
18 | 2439.343
19 | 2422.747
20 | 2406.919
21 | 2390.377
22 | 2374.224
23 | 2357.528
24 | 2340.3712
25 | 2322.974
26 | 2305.485
27 | 2287.484
28 | 2269.551
29 | 2251.116
30 | 2232.4304
31 | 2213.026
32 | 2192.921
33 | 2172.305
34 | 2151.614
35 | 2129.985
36 | 2108.163
37 | 2085.996
38 | 2063.132
39 | 2038.934
40 | 2014.193
41 | 1990.979
42 | 1963.438
43 | 1936.335
44 | 1907.893
45 | 1880.66
46 | 1852.468
47 | 1823.921
48 | 1795.356
49 | 1768.703
50 | 1739.596
51 | 1709.396
52 | 1678.924
53 | 1647.46
54 | 0
55 | 0
56 | 0
57 | 0
58 | 0
59 | 0
60 | 2.777778e-06
61 | 5.555556e-06
62 | 1.666667e-05
63 | 0
64 | 0
65 | 0
66 | 1.666667e-05
67 | 0
68 | 5.555556e-06
69 | 1.388889e-05
70 | 1.388889e-05
71 | 5.555556e-06
72 | 1.388889e-05
73 | 2.777778e-05
74 | 1.666667e-05
75 | 1.388889e-05
76 | 5.555556e-06
77 | 5.555556e-06
78 | 0
79 | 0
80 | 1.388889e-05
81 | 2.222222e-05
82 | 1.666667e-05
83 | 0
84 | 5.555556e-06
85 | 1.666667e-05
86 | 5.555556e-06
87 | 1.666667e-05
88 | 2.777778e-06
89 | 0
90 | 5.555556e-06
91 | 0
92 | 0
93 | 0
94 | 5.555556e-06
95 | 0
96 | 5.555556e-06
97 | 0
98 | 0
99 | 0
100 | 0
101 | 0
102 | 0
103 | 0
104 | 0
105 | 0
106 | 0
107 | 5.555556e-06
108 | 5.555556e-06
109 | 1.666667e-05
110 | 5.555556e-06
111 | 0
112 | 8.333333e-06
113 | 0
114 | 0
115 | 1.388889e-05
116 | 0
117 | 5.555556e-06
118 | 0
119 | 0
120 | 5.555556e-06
121 | 5.555556e-06
122 | 1.666667e-05
123 | 2.777778e-05
124 | 0
125 | 0
126 | 0
127 | 5.555556e-06
128 | 0
129 | 0
130 | 0
131 | 0
132 | 0
133 | 0
134 | 2.777778e-06
135 | 0
136 | 0
137 | 5.555556e-06
138 | 0
139 | 0
140 | 5.555556e-06
141 | 0
142 | 2.777778e-06
143 | 0
144 | 1.666667e-05
145 | 0
146 | 0
147 | 0
148 | 2.777778e-06
149 | 0
150 | 0
151 | 5.555556e-06
152 | 0
153 | 0
154 | 0
155 | 0
156 | 0
157 | 0
158 | 0
159 | 1.388889e-05
160 | 0
161 | 0
162 | 2.777778e-06
163 | 0
164 | 0
165 | 5.555556e-06
166 | 0
167 | 0
168 | 0
169 | 1.388889e-05
170 | 5.555556e-06
171 | 0
172 | 2.222222e-05
173 | 0
174 | 1.388889e-05
175 | 0
176 | 0
177 | 0
178 | 0
179 | 0
180 | 0
181 | 0
182 | 0
183 | 0
184 | 5.555556e-06
185 | 0
186 | 5.555556e-06
187 | 0
188 | 0
189 | 0
190 | 0
191 | 0
192 | 0
193 | 0
194 | 0
195 | 0
196 | 0
197 | 0
198 | 0
199 | 0
200 | 0
201 | 0
202 | 2.777778e-06
203 | 5.555556e-06
204 | 5.555556e-06
205 | 0
206 | 0
207 | 2.777778e-06
208 | 0
209 | 0
210 | 5.555556e-06
211 | 0
212 | 5.555556e-06
213 | 0
214 | 0
215 | 5.555556e-06
216 | 2.777778e-06
217 | 0
218 | 5.555556e-06
219 | 2.777778e-06
220 | 0
221 | 0
222 | 5.555556e-06
223 | 0
224 | 0
225 | 0
226 | 0
227 | 0
228 | 0
229 | 0
230 | 2.777778e-06
231 | 5.555556e-06
232 | 5.555556e-06
233 | 0
234 | 0
235 | 5.555556e-06
236 | 0
237 | 0
238 | 5.555556e-06
239 | 1.666667e-05
240 | 5.555556e-06
241 | 5.555556e-06
242 | 0
243 | 0
244 | 5.555556e-06
245 | 0
246 | 0
247 | 0
248 | 0
249 | 2.777778e-06
250 | 1.388889e-05
251 | 0
252 | 5.555556e-06
253 | 0
254 | 5.555556e-06
255 | 0
256 | 2.777778e-06
257 | 0
258 | 0
259 | 0
260 | 5.555556e-06
261 | 0
262 | 0
263 | 0
264 | 1.666667e-05
265 | 0
266 | 0
267 | 0
268 | 1.666667e-05
269 | 5.555556e-06
270 | 0
271 | 5.555556e-06
272 | 1.666667e-05
273 | 0
274 | 0
275 | 5.555556e-06
276 | 5.555556e-06
277 | 0
278 | 0