## Cycle
Cycle (N) | Capacity (mAh)
1 | 952.8204
2 | 2698.114
3 | 2708.921
4 | 2772.714
5 | 2764.573
6 | 2753.7184
7 | 2738.975
8 | 2721.148
9 | 2702.525
10 | 2681.511
11 | 2659.272
12 | 2634.958
13 | 2612.0336
14 | 2590.319
15 | 2567.92
16 | 2547.437
17 | 2526.784
18 | 2506.02
19 | 2486.187
20 | 2466.153
21 | 2446.775
22 | 2427.401
23 | 2408.141
24 | 2389.443
25 | 2370.42
26 | 2351.399
27 | 2332.148
28 | 2311.743
29 | 2289.741
30 | 2266.336
31 | 2242.45
32 | 2217.911
33 | 2192.2752
34 | 2164.706
35 | 2136.876
36 | 2107.588
37 | 2078.302
38 | 2047.336
39 | 2019.137
40 | 1988.608
41 | 1955.31
42 | 1921.652
43 | 1892.074
44 | 1859.917
45 | 1826.864
46 | 1786.173
47 | 3.611111e-05
48 | 2.5e-05
49 | 2.5e-05
50 | 2.5e-05
51 | 2.5e-05
52 | 3.611111e-05
53 | 3.611111e-05
54 | 2.5e-05
55 | 2.5e-05
56 | 3.611111e-05
57 | 2.5e-05
58 | 3.611111e-05
59 | 0.000125
60 | 0.0001361111
61 | 5e-05
62 | 6.111111e-05
63 | 0.0001611111
64 | 5e-05
65 | 2.5e-05
66 | 0.000125
67 | 0.0001972222
68 | 3.611111e-05
69 | 1.388889e-05
70 | 7.222222e-05
71 | 7.222222e-05
72 | 0.0001861111
73 | 3.611111e-05
74 | 0.0001472222
75 | 0.0001361111
76 | 0.0001361111
77 | 0.0001472222
78 | 0.0001583333
79 | 0.0001472222
80 | 0.0001472222
81 | 8.333333e-05
82 | 0.000175
83 | 0.0001583333
84 | 0.0001638889
85 | 3.611111e-05
86 | 0.0001027778
87 | 7.222222e-05
88 | 0.0001361111
89 | 3.611111e-05
90 | 3.611111e-05
91 | 0.0002083333
92 | 0.0001
93 | 7.222222e-05
94 | 0.0001972222
95 | 3.611111e-05
96 | 3.611111e-05
97 | 7.222222e-05
98 | 0.0001138889
99 | 6.111111e-05
100 | 9.444444e-05
101 | 0.0001138889
102 | 7.222222e-05
103 | 0.000125
104 | 0.0001361111
105 | 4.722222e-05
106 | 8.333333e-05
107 | 0.0001861111
108 | 0.0001583333
109 | 3.611111e-05
110 | 0.0001472222
111 | 0.0001861111
112 | 0.0001472222
113 | 7.222222e-05
114 | 8.333333e-05
115 | 0.0001583333
116 | 0.0001472222
117 | 0.0001861111
118 | 0.0001972222
119 | 2.5e-05
120 | 2.5e-05
121 | 0.0001361111
122 | 0.0001472222
123 | 1.388889e-05
124 | 0.0001361111
125 | 0.0001472222
126 | 7.222222e-05
127 | 0.0001472222
128 | 0.0001583333
129 | 3.611111e-05
130 | 5e-05
131 | 0.0001111111
132 | 5.833333e-05
133 | 8.888889e-05
134 | 3.611111e-05
135 | 0.0001472222
136 | 0.0001472222
137 | 3.611111e-05
138 | 2.5e-05
139 | 5e-05
140 | 2.5e-05
141 | 4.722222e-05
142 | 0.0001472222
143 | 3.611111e-05
144 | 2.5e-05
145 | 0.0001805556
146 | 3.611111e-05
147 | 0.0001111111
148 | 0.0001583333
149 | 8.888889e-05
150 | 3.611111e-05
151 | 3.611111e-05
152 | 2.5e-05
153 | 3.611111e-05
154 | 2.5e-05
155 | 4.722222e-05
156 | 2.5e-05
157 | 3.611111e-05
158 | 2.5e-05
159 | 3.611111e-05
160 | 3.611111e-05
161 | 2.5e-05
162 | 3.611111e-05
163 | 8.333333e-05
164 | 3.611111e-05
165 | 2.5e-05
166 | 3.611111e-05
167 | 3.611111e-05
168 | 0.0001361111
169 | 3.611111e-05
170 | 4.722222e-05
171 | 3.611111e-05
172 | 3.611111e-05
173 | 3.611111e-05
174 | 2.5e-05
175 | 0.0001111111
176 | 2.5e-05
177 | 3.611111e-05
178 | 2.5e-05
179 | 3.611111e-05
180 | 3.611111e-05
181 | 3.611111e-05
182 | 2.5e-05
183 | 0.0001472222
184 | 3.611111e-05
185 | 3.611111e-05
186 | 3.611111e-05
187 | 3.611111e-05
188 | 3.611111e-05
189 | 4.722222e-05
190 | 2.5e-05
191 | 3.611111e-05
192 | 3.611111e-05
193 | 3.611111e-05
194 | 3.611111e-05
195 | 4.722222e-05
196 | 3.611111e-05
197 | 3.611111e-05
198 | 3.611111e-05
199 | 4.722222e-05
200 | 3.611111e-05
201 | 3.611111e-05
202 | 3.611111e-05
203 | 2.5e-05
204 | 2.5e-05
205 | 2.5e-05
206 | 3.611111e-05
207 | 3.611111e-05
208 | 2.5e-05
209 | 3.611111e-05
210 | 3.611111e-05
211 | 2.5e-05
212 | 3.611111e-05
213 | 3.611111e-05
214 | 4.722222e-05
215 | 3.611111e-05
216 | 3.611111e-05
217 | 4.722222e-05
218 | 3.611111e-05
219 | 3.611111e-05
220 | 3.611111e-05
221 | 3.611111e-05
222 | 3.611111e-05
223 | 3.611111e-05
224 | 3.611111e-05
225 | 3.611111e-05
226 | 3.611111e-05
227 | 3.611111e-05
228 | 3.611111e-05
229 | 3.611111e-05
230 | 7.222222e-05
231 | 3.611111e-05
232 | 3.611111e-05
233 | 3.611111e-05
234 | 3.611111e-05
235 | 3.611111e-05
236 | 3.611111e-05
237 | 3.611111e-05
238 | 4.722222e-05
239 | 4.722222e-05
240 | 3.611111e-05
241 | 3.611111e-05
242 | 7.222222e-05
243 | 3.611111e-05
244 | 0.0001222222
245 | 3.611111e-05
246 | 4.722222e-05
247 | 3.611111e-05
248 | 2.5e-05
249 | 4.722222e-05
250 | 3.611111e-05
251 | 3.611111e-05
252 | 3.611111e-05
253 | 4.722222e-05
254 | 4.722222e-05
255 | 3.611111e-05
256 | 3.611111e-05
257 | 3.611111e-05
258 | 3.611111e-05
259 | 2.5e-05
260 | 4.722222e-05
261 | 3.611111e-05
262 | 3.611111e-05
263 | 3.611111e-05
264 | 3.611111e-05
265 | 3.611111e-05
266 | 2.5e-05
267 | 3.611111e-05
268 | 3.611111e-05
269 | 1.388889e-05
270 | 3.611111e-05
271 | 3.611111e-05
272 | 3.611111e-05
273 | 3.611111e-05
274 | 4.722222e-05
275 | 2.5e-05
276 | 2.5e-05
277 | 3.611111e-05
278 | 3.611111e-05
279 | 2.5e-05
280 | 3.611111e-05
281 | 4.722222e-05
282 | 3.611111e-05
283 | 3.611111e-05
284 | 3.611111e-05
285 | 3.611111e-05
286 | 4.722222e-05
287 | 4.722222e-05
288 | 3.611111e-05
289 | 4.722222e-05
290 | 3.611111e-05
291 | 3.611111e-05
292 | 3.611111e-05
293 | 3.611111e-05
294 | 4.722222e-05
295 | 3.611111e-05
296 | 4.722222e-05
297 | 2.5e-05
298 | 3.611111e-05
299 | 2.5e-05
300 | 3.611111e-05
301 | 3.611111e-05
302 | 3.611111e-05
303 | 3.611111e-05
304 | 3.611111e-05
305 | 2.5e-05
306 | 2.5e-05
307 | 2.5e-05
308 | 2.5e-05
309 | 3.611111e-05
310 | 4.722222e-05
311 | 3.611111e-05
312 | 3.611111e-05
313 | 3.611111e-05
314 | 2.5e-05
315 | 2.5e-05
316 | 3.611111e-05
317 | 3.611111e-05
318 | 3.611111e-05
319 | 3.611111e-05
320 | 3.611111e-05
321 | 2.5e-05
322 | 3.611111e-05
323 | 3.611111e-05
324 | 3.611111e-05
325 | 3.611111e-05
326 | 2.5e-05
327 | 3.611111e-05
328 | 3.611111e-05
329 | 3.611111e-05
330 | 2.5e-05
331 | 2.5e-05
332 | 3.611111e-05
333 | 2.5e-05
334 | 2.5e-05
335 | 2.5e-05
336 | 4.722222e-05
337 | 0.0001222222
338 | 3.611111e-05
339 | 8.888889e-05
340 | 3.611111e-05
341 | 3.611111e-05
342 | 3.611111e-05
343 | 2.5e-05
344 | 3.611111e-05
345 | 3.611111e-05
346 | 4.722222e-05
347 | 4.722222e-05
348 | 4.722222e-05
349 | 3.611111e-05
350 | 3.611111e-05
351 | 3.611111e-05
352 | 2.5e-05
353 | 5.833333e-05
354 | 3.611111e-05
355 | 3.611111e-05
356 | 3.611111e-05
357 | 3.611111e-05
358 | 3.611111e-05
359 | 2.5e-05
360 | 3.611111e-05
361 | 2.5e-05
362 | 3.611111e-05
363 | 3.611111e-05
364 | 4.722222e-05
365 | 3.611111e-05
366 | 3.611111e-05
367 | 2.5e-05
368 | 4.722222e-05
369 | 3.611111e-05
370 | 4.722222e-05
371 | 4.722222e-05
372 | 3.611111e-05
373 | 4.722222e-05
374 | 3.611111e-05
375 | 3.611111e-05
376 | 3.611111e-05
377 | 3.611111e-05
378 | 3.611111e-05
379 | 3.611111e-05
380 | 2.5e-05
381 | 2.5e-05
382 | 2.5e-05
383 | 3.611111e-05
384 | 2.5e-05
385 | 3.611111e-05
386 | 4.722222e-05
387 | 4.722222e-05
388 | 2.5e-05
389 | 4.722222e-05
390 | 2.5e-05
391 | 2.5e-05
392 | 3.611111e-05
393 | 3.611111e-05
394 | 3.611111e-05
395 | 3.611111e-05
396 | 4.722222e-05
397 | 3.611111e-05
398 | 4.722222e-05
399 | 3.611111e-05
400 | 2.5e-05
401 | 3.611111e-05
402 | 2.5e-05
403 | 4.722222e-05
404 | 3.611111e-05
405 | 3.611111e-05
406 | 2.5e-05
407 | 3.611111e-05
408 | 2.5e-05
409 | 4.722222e-05
410 | 3.611111e-05
411 | 3.611111e-05
412 | 3.611111e-05
413 | 3.611111e-05
414 | 3.611111e-05
415 | 3.611111e-05
416 | 3.611111e-05
417 | 2.5e-05
418 | 3.611111e-05
419 | 3.611111e-05
420 | 3.611111e-05
421 | 3.611111e-05
422 | 2.5e-05
423 | 4.722222e-05
424 | 3.611111e-05
425 | 2.5e-05
426 | 2.5e-05
427 | 3.611111e-05
428 | 3.611111e-05
429 | 2.5e-05
430 | 3.611111e-05
431 | 3.611111e-05
432 | 3.611111e-05
433 | 2.5e-05
434 | 2.5e-05
435 | 3.611111e-05
436 | 2.5e-05
437 | 2.5e-05
438 | 3.611111e-05
439 | 3.611111e-05
440 | 4.722222e-05
441 | 3.611111e-05
442 | 3.611111e-05
443 | 2.5e-05
444 | 4.722222e-05
445 | 2.5e-05
446 | 3.611111e-05
447 | 3.611111e-05
448 | 2.5e-05
449 | 3.611111e-05
450 | 2.5e-05
451 | 2.5e-05
452 | 3.611111e-05
453 | 3.611111e-05
454 | 2.5e-05
455 | 2.5e-05
456 | 4.722222e-05
457 | 2.5e-05
458 | 3.611111e-05
459 | 3.611111e-05
460 | 0