## Cycle
Cycle (N) | Capacity (mAh)
1 | 950.0677
2 | 2692.25
3 | 2782.372
4 | 2765.637
5 | 2743.675
6 | 2718.489
7 | 2691.265
8 | 2663.071
9 | 2633.828
10 | 2603.604
11 | 2570.627
12 | 2540.366
13 | 2512.622
14 | 2485.209
15 | 2459.241
16 | 2434.67
17 | 2410.032
18 | 2386.064
19 | 2361.687
20 | 2338.243
21 | 2315.153
22 | 2292.577
23 | 2270.07
24 | 2247.382
25 | 2223.383
26 | 2199.208
27 | 2173.85
28 | 2146.294
29 | 2118.785
30 | 2090.434
31 | 2058.513
32 | 2024.198
33 | 1993.37
34 | 1957.745
35 | 1923.364
36 | 1892.076
37 | 1852.935
38 | 1.111111e-05
39 | 0
40 | 3.611111e-05
41 | 0
42 | 0
43 | 2.5e-05
44 | 0
45 | 1.111111e-05
46 | 0
47 | 0
48 | 0
49 | 1.111111e-05
50 | 0
51 | 0
52 | 0
53 | 1.111111e-05
54 | 0
55 | 0
56 | 0
57 | 0
58 | 1.111111e-05
59 | 0
60 | 0
61 | 0
62 | 0
63 | 0
64 | 0
65 | 0
66 | 0
67 | 0
68 | 0
69 | 2.222222e-05
70 | 1.111111e-05
71 | 0
72 | 0
73 | 0
74 | 0
75 | 0
76 | 0
77 | 0
78 | 1.111111e-05
79 | 0
80 | 1.111111e-05
81 | 0
82 | 0
83 | 0
84 | 0
85 | 0
86 | 1.111111e-05
87 | 0
88 | 0
89 | 0
90 | 0
91 | 0
92 | 1.111111e-05
93 | 0
94 | 0
95 | 1.111111e-05
96 | 0
97 | 1.111111e-05
98 | 0
99 | 0
100 | 0
101 | 1.111111e-05
102 | 1.111111e-05
103 | 0
104 | 0
105 | 0
106 | 1.111111e-05
107 | 0
108 | 0
109 | 0
110 | 0
111 | 0
112 | 1.111111e-05
113 | 1.111111e-05
114 | 0
115 | 0
116 | 1.111111e-05
117 | 0
118 | 0
119 | 0
120 | 0
121 | 0
122 | 0
123 | 0
124 | 0
125 | 0
126 | 0
127 | 0
128 | 0
129 | 0
130 | 0
131 | 0
132 | 0
133 | 1.111111e-05
134 | 0
135 | 1.111111e-05
136 | 0