## Cycle
Cycle (N) | Capacity (mAh)
1 | 963.7377
2 | 2757.843
3 | 2755.292
4 | 2750.662
5 | 2745.453
6 | 2738.544
7 | 2730.402
8 | 2723.344
9 | 2713.49
10 | 2702.335
11 | 2689.592
12 | 2677.246
13 | 2664.69
14 | 2651.82
15 | 2638.4848
16 | 2624.487
17 | 2610.555
18 | 2596.3536
19 | 2582.018
20 | 2568.1728
21 | 2554.253
22 | 2539.848
23 | 2526.002
24 | 2512.742
25 | 2499.04
26 | 2485.76
27 | 2472.22
28 | 2458.727
29 | 2445.11
30 | 2430.583
31 | 2416.3536
32 | 2401.162
33 | 2384.472
34 | 2367.442
35 | 2349.4272
36 | 2330.9472
37 | 2312.261
38 | 2293.0784
39 | 2273.233
40 | 2253.782
41 | 2233.415
42 | 2212.508
43 | 2193.978
44 | 2170.783
45 | 2146.915
46 | 2126.92
47 | 2102.193
48 | 2082.53
49 | 2052.9904
50 | 2019.2
51 | 1984.867
52 | 1940.978
53 | 3.333333e-05
54 | 3.333333e-05
55 | 2.222222e-05
56 | 4.444444e-05
57 | 2.222222e-05
58 | 2.222222e-05
59 | 2.222222e-05
60 | 2.222222e-05
61 | 3.333333e-05
62 | 3.333333e-05
63 | 4.444444e-05
64 | 5.555556e-05
65 | 4.444444e-05
66 | 2.222222e-05
67 | 0
68 | 3.333333e-05
69 | 5.555556e-05
70 | 4.444444e-05
71 | 0
72 | 5.555556e-05
73 | 3.333333e-05
74 | 4.444444e-05
75 | 3.333333e-05
76 | 5.555556e-05
77 | 3.333333e-05
78 | 5.555556e-05
79 | 4.444444e-05
80 | 5.555556e-05
81 | 8.888889e-05
82 | 0
83 | 4.444444e-05
84 | 4.444444e-05
85 | 0
86 | 0
87 | 0.0001
88 | 3.333333e-05
89 | 6.666667e-05
90 | 4.444444e-05
91 | 4.444444e-05
92 | 0
93 | 0
94 | 7.777778e-05
95 | 5.555556e-05
96 | 0
97 | 0.0001
98 | 0
99 | 0.0001222222
100 | 0
101 | 4.444444e-05
102 | 0
103 | 0
104 | 0
105 | 0
106 | 3.333333e-05
107 | 0
108 | 0.0001
109 | 0
110 | 0.0001
111 | 0.0001222222
112 | 0.0001
113 | 8.888889e-05
114 | 7.777778e-05
115 | 2.222222e-05
116 | 3.333333e-05
117 | 2.222222e-05
118 | 4.444444e-05
119 | 0
120 | 5.555556e-05
121 | 7.777778e-05
122 | 2.222222e-05
123 | 6.666667e-05
124 | 2.222222e-05
125 | 2.222222e-05
126 | 4.444444e-05
127 | 8.888889e-05
128 | 2.222222e-05
129 | 6.666667e-05
130 | 0
131 | 0
132 | 2.222222e-05
133 | 0
134 | 0
135 | 3.333333e-05
136 | 0
137 | 3.333333e-05
138 | 0
139 | 0
140 | 6.666667e-05
141 | 5.555556e-05
142 | 0
143 | 0.0001
144 | 6.666667e-05
145 | 7.777778e-05
146 | 0
147 | 0
148 | 2.222222e-05
149 | 5.555556e-05
150 | 0
151 | 0
152 | 0
153 | 0
154 | 0
155 | 0
156 | 0
157 | 0
158 | 0
159 | 0
160 | 0
161 | 0
162 | 0
163 | 0
164 | 0
165 | 2.222222e-05
166 | 0
167 | 3.333333e-05
168 | 0
169 | 0
170 | 4.444444e-05
171 | 0
172 | 0
173 | 7.777778e-05
174 | 0
175 | 4.444444e-05
176 | 0
177 | 0
178 | 0
179 | 0
180 | 0
181 | 0
182 | 6.666667e-05
183 | 5.555556e-05
184 | 0
185 | 5.555556e-05
186 | 0
187 | 0
188 | 0.0001222222
189 | 0.0001111111
190 | 0
191 | 3.333333e-05
192 | 0.0001
193 | 6.666667e-05
194 | 8.888889e-05
195 | 3.333333e-05
196 | 2.222222e-05
197 | 0
198 | 0.0001222222
199 | 0.0001333333
200 | 7.777778e-05
201 | 0
202 | 0
203 | 0.0001
204 | 8.888889e-05
205 | 7.777778e-05
206 | 8.888889e-05
207 | 7.777778e-05
208 | 7.777778e-05
209 | 6.666667e-05
210 | 7.777778e-05
211 | 0
212 | 0.0001
213 | 0
214 | 8.888889e-05
215 | 6.666667e-05
216 | 0
217 | 7.777778e-05
218 | 7.777778e-05
219 | 0
220 | 7.777778e-05
221 | 6.666667e-05
222 | 0
223 | 5.555556e-05
224 | 6.666667e-05
225 | 7.777778e-05
226 | 3.333333e-05
227 | 4.444444e-05
228 | 7.777778e-05
229 | 3.333333e-05
230 | 3.333333e-05
231 | 0
232 | 3.333333e-05
233 | 0
234 | 4.444444e-05
235 | 3.333333e-05
236 | 0
237 | 5.555556e-05
238 | 4.444444e-05
239 | 4.444444e-05
240 | 0
241 | 0
242 | 0
243 | 7.777778e-05
244 | 2.222222e-05
245 | 4.444444e-05
246 | 2.222222e-05
247 | 0
248 | 3.333333e-05
249 | 0
250 | 2.222222e-05
251 | 3.333333e-05
252 | 6.666667e-05
253 | 0
254 | 5.555556e-05
255 | 0
256 | 0
257 | 3.333333e-05
258 | 3.333333e-05
259 | 5.555556e-05
260 | 0
261 | 8.888889e-05
262 | 3.333333e-05
263 | 0
264 | 4.444444e-05
265 | 2.222222e-05
266 | 3.333333e-05
267 | 4.444444e-05
268 | 2.222222e-05
269 | 0
270 | 0
271 | 2.222222e-05
272 | 4.444444e-05
273 | 5.555556e-05
274 | 3.333333e-05
275 | 3.333333e-05
276 | 0
277 | 3.333333e-05
278 | 0
279 | 3.333333e-05
280 | 4.444444e-05
281 | 2.222222e-05
282 | 2.222222e-05
283 | 0
284 | 2.222222e-05
285 | 3.333333e-05
286 | 0
287 | 4.444444e-05
288 | 3.333333e-05
289 | 4.444444e-05
290 | 4.444444e-05
291 | 0
292 | 2.222222e-05
293 | 3.333333e-05
294 | 0
295 | 7.777778e-05
296 | 4.444444e-05
297 | 3.333333e-05
298 | 0
299 | 3.333333e-05
300 | 3.333333e-05
301 | 2.222222e-05
302 | 3.333333e-05
303 | 3.333333e-05
304 | 3.333333e-05
305 | 2.222222e-05
306 | 4.444444e-05
307 | 0
308 | 3.333333e-05
309 | 0
310 | 4.444444e-05
311 | 3.333333e-05
312 | 0
313 | 3.333333e-05
314 | 3.333333e-05
315 | 2.222222e-05
316 | 0
317 | 0
318 | 4.444444e-05
319 | 3.333333e-05
320 | 0
321 | 4.444444e-05
322 | 2.222222e-05
323 | 2.222222e-05
324 | 4.444444e-05
325 | 2.222222e-05
326 | 0
327 | 0
328 | 2.222222e-05
329 | 2.222222e-05
330 | 2.222222e-05
331 | 2.222222e-05
332 | 2.222222e-05
333 | 2.222222e-05
334 | 0
335 | 2.222222e-05
336 | 5.555556e-05
337 | 0
338 | 3.333333e-05
339 | 3.333333e-05
340 | 4.444444e-05
341 | 0
342 | 3.333333e-05
343 | 2.222222e-05
344 | 2.222222e-05
345 | 2.222222e-05
346 | 2.222222e-05
347 | 2.222222e-05
348 | 2.222222e-05
349 | 0
350 | 3.333333e-05
351 | 2.222222e-05
352 | 2.222222e-05