## Cycle
Cycle (N) | Capacity (mAh)
1 | 936.6832
2 | 2725.503
3 | 2720.373
4 | 2713.053
5 | 2704.738
6 | 2694.022
7 | 2682.117
8 | 2669.2816
9 | 2655.793
10 | 2642.228
11 | 2627.542
12 | 2612.4672
13 | 2597.125
14 | 2582.711
15 | 2567.181
16 | 2552.056
17 | 2537.528
18 | 2523.904
19 | 2510.289
20 | 2496.92
21 | 2484.025
22 | 2471.452
23 | 2458.688
24 | 2446.073
25 | 2433.724
26 | 2421.085
27 | 2408.264
28 | 2395.2416
29 | 2382.561
30 | 2368.574
31 | 2353.981
32 | 2339.1872
33 | 2323.086
34 | 2306.727
35 | 2289.9968
36 | 2272.034
37 | 2253.263
38 | 2235.319
39 | 2216.616
40 | 2197.322
41 | 2178.382
42 | 2157.54
43 | 2136.679
44 | 2118.389
45 | 2102.211
46 | 2087.237
47 | 2063.942
48 | 2036.218
49 | 1980.727
50 | 5.555556e-06
51 | 0
52 | 2.777778e-06
53 | 3.888889e-05
54 | 4.722222e-05
55 | 0
56 | 2.777778e-05
57 | 3.611111e-05
58 | 7.222222e-05
59 | 5.555556e-05
60 | 3.888889e-05
61 | 2.5e-05
62 | 5.555556e-05
63 | 7.222222e-05
64 | 2.222222e-05
65 | 1.944444e-05
66 | 0.0001388889
67 | 4.722222e-05
68 | 5.833333e-05
69 | 1.388889e-05
70 | 0.0001611111
71 | 0.0001027778
72 | 2.777778e-06
73 | 2.5e-05
74 | 3.611111e-05
75 | 0.0001361111
76 | 0.0001805556
77 | 1.944444e-05
78 | 0.0001472222
79 | 0.0001027778
80 | 6.944444e-05
81 | 5.555556e-05
82 | 0.0001916667
83 | 3.611111e-05
84 | 5.833333e-05
85 | 3.611111e-05
86 | 9.166667e-05
87 | 4.722222e-05
88 | 4.722222e-05
89 | 1.388889e-05
90 | 0.0001611111
91 | 0.0001388889
92 | 4.722222e-05
93 | 0.0002388889
94 | 0.0001611111
95 | 0.0001944444
96 | 0.00025
97 | 0.0001388889
98 | 1.388889e-05
99 | 0.0001416667
100 | 0.0001083333
101 | 5.555556e-05
102 | 1.388889e-05
103 | 0.0001194444
104 | 9.166667e-05
105 | 0.0001666667
106 | 0.0002833333
107 | 0.0001944444
108 | 0.0002527778
109 | 0.0001611111
110 | 0.0002722222
111 | 0.0001972222
112 | 9.444444e-05
113 | 0.0001833333
114 | 0.0001972222
115 | 0.0001972222
116 | 0.0001972222
117 | 2.5e-05
118 | 2.777778e-06
119 | 0.0001972222
120 | 0.0001416667
121 | 0.0002972222
122 | 2.5e-05
123 | 3.611111e-05
124 | 0.0001527778
125 | 1.388889e-05
126 | 0.0001972222
127 | 0.0001416667
128 | 7.5e-05
129 | 0.0001527778
130 | 3.888889e-05
131 | 8.611111e-05
132 | 0.0001416667
133 | 2.5e-05
134 | 5e-05
135 | 0.0001194444
136 | 0.000175
137 | 1.388889e-05
138 | 2.5e-05
139 | 0.0001833333
140 | 2.5e-05
141 | 2.777778e-06
142 | 3.611111e-05
143 | 2.777778e-05
144 | 2.5e-05
145 | 3.611111e-05
146 | 1.388889e-05
147 | 0.0002083333
148 | 2.5e-05
149 | 3.611111e-05
150 | 0.000175
151 | 4.722222e-05
152 | 7.222222e-05
153 | 0.0003
154 | 3.611111e-05
155 | 2.5e-05
156 | 0.0002333333
157 | 2.5e-05
158 | 0.0002194444
159 | 5.555556e-05
160 | 0.0002055556
161 | 8.055556e-05
162 | 2.777778e-05
163 | 2.5e-05
164 | 0.0003055556
165 | 0.0004972222
166 | 6.666667e-05
167 | 0.000325
168 | 0.0001638889
169 | 7.222222e-05
170 | 6.666667e-05
171 | 8.333333e-05
172 | 0.0001944444
173 | 5.555556e-05
174 | 0.0004194444
175 | 2.5e-05
176 | 2.777778e-06
177 | 9.166667e-05
178 | 6.666667e-05
179 | 0.0004083333
180 | 0.0002638889
181 | 0.0001
182 | 9.166667e-05
183 | 5e-05
184 | 0
185 | 9.166667e-05
186 | 0.0001694444
187 | 0.0003166667
188 | 1.388889e-05
189 | 0.00035
190 | 0.0003944444
191 | 0.0002
192 | 0.0003
193 | 2.5e-05
194 | 0
195 | 9.166667e-05
196 | 2.777778e-06
197 | 0.000125
198 | 0.0004833333
199 | 0
200 | 3.611111e-05
201 | 9.166667e-05
202 | 0
203 | 0.0001027778
204 | 8.055556e-05
205 | 8.055556e-05
206 | 0.0001638889
207 | 0.0002861111
208 | 0
209 | 4.166667e-05
210 | 0
211 | 0
212 | 0.0001944444
213 | 0.0001277778
214 | 5.555556e-05
215 | 9.444444e-05
216 | 8.611111e-05
217 | 1.388889e-05
218 | 3.055556e-05
219 | 0.0002
220 | 0.0001916667
221 | 4.722222e-05
222 | 1.944444e-05
223 | 9.166667e-05
224 | 0.0004083333
225 | 0
226 | 7.222222e-05
227 | 0.000175
228 | 0.000125
229 | 0.0003277778
230 | 5.833333e-05
231 | 0.0001138889
232 | 8.888889e-05
233 | 5.555556e-05
234 | 7.222222e-05
235 | 8.055556e-05
236 | 3.611111e-05
237 | 0
238 | 0
239 | 2.777778e-06
240 | 2.777778e-05
241 | 0.0001388889
242 | 2.777778e-06
243 | 2.777778e-06
244 | 3.888889e-05
245 | 0.0001055556
246 | 0.0001361111
247 | 0.0002333333
248 | 0
249 | 1.666667e-05
250 | 0
251 | 1.111111e-05
252 | 0.0001361111
253 | 0.0001083333
254 | 0.0001277778
255 | 2.5e-05
256 | 5.277778e-05
257 | 6.666667e-05
258 | 0
259 | 2.777778e-06
260 | 9.444444e-05
261 | 0.0001138889
262 | 4.722222e-05
263 | 1.388889e-05
264 | 2.5e-05
265 | 0
266 | 0.0004083333
267 | 0.0002666667
268 | 2.777778e-06
269 | 0.0001472222
270 | 0.000475
271 | 0.0002333333
272 | 0.0004611111
273 | 0.0002416667
274 | 0.0001027778
275 | 0.0006111111
276 | 3.611111e-05
277 | 0.0002111111
278 | 0.0005388889
279 | 0.0003388889
280 | 0.0004194444
281 | 0.0002527778
282 | 0.0001861111
283 | 8.611111e-05
284 | 0.0001138889
285 | 9.166667e-05
286 | 0.000125
287 | 0.0001027778
288 | 0.0002277778
289 | 8.055556e-05
290 | 0.0003388889
291 | 0.000175
292 | 0.0003944444
293 | 2.777778e-06
294 | 0.0002083333
295 | 0.0004166667
296 | 6.666667e-05
297 | 0.0002888889
298 | 0.0002944444
299 | 0.000175
300 | 0.0001027778
301 | 0.0002861111
302 | 0.0002666667
303 | 0.0002833333
304 | 3.611111e-05
305 | 0.0004388889
306 | 2.5e-05
307 | 0.0003722222
308 | 5.555556e-05
309 | 5.555556e-05
310 | 0.0002833333
311 | 0.0005527778
312 | 0.00035
313 | 0.0002055556
314 | 0.00045
315 | 0.00035
316 | 0.0001611111
317 | 0.0003083333
318 | 5.555556e-05
319 | 0.0003722222
320 | 0.0003194444
321 | 0.0003388889
322 | 0.0002972222
323 | 0.0003638889
324 | 0.0002305556
325 | 0.0002722222
326 | 0.0003277778
327 | 0.0002944444
328 | 0.00035
329 | 0.0003277778
330 | 1.388889e-05
331 | 0.0002194444
332 | 0.0002305556
333 | 0.000175
334 | 0.0001388889
335 | 0.0003083333
336 | 5.555556e-05
337 | 0
338 | 9.722222e-05
339 | 6.666667e-05
340 | 0.0002083333
341 | 0.0002861111
342 | 0.0003944444
343 | 0.0002722222
344 | 0.0002638889
345 | 0.0001833333
346 | 0.0003194444
347 | 0.0003055556
348 | 0.0002416667
349 | 0.0002944444
350 | 0.0002527778
351 | 0.0002638889
352 | 0.0002194444
353 | 0.0002305556
354 | 2.5e-05
355 | 4.722222e-05
356 | 0.0002194444
357 | 0.0002638889
358 | 0.0002083333
359 | 0.0002722222
360 | 0.0002166667
361 | 4.722222e-05
362 | 1.388889e-05
363 | 0.0003055556
364 | 4.722222e-05
365 | 3.611111e-05
366 | 0.0003527778
367 | 0.0002638889
368 | 0.0003277778
369 | 2.5e-05
370 | 0.0002305556
371 | 0.0001833333
372 | 4.722222e-05
373 | 0.0002833333
374 | 0.0002638889
375 | 0.0002083333
376 | 0.000175
377 | 0.0002722222
378 | 0.0002833333
379 | 0.0002638889
380 | 0.0002944444
381 | 0.0002083333
382 | 0.0001833333
383 | 0.0002416667
384 | 0.0002305556
385 | 1.388889e-05
386 | 0.0001972222
387 | 0.0002305556
388 | 0.0001833333
389 | 3.611111e-05
390 | 0.0002083333
391 | 0.0001944444
392 | 2.777778e-06
393 | 4.722222e-05
394 | 0.0002861111
395 | 4.722222e-05
396 | 1.388889e-05
397 | 0.0002194444
398 | 3.611111e-05
399 | 3.611111e-05
400 | 0.0002305556
401 | 0.0003944444
402 | 2.5e-05
403 | 0.0002416667
404 | 2.5e-05
405 | 0.0001833333
406 | 0.0001638889
407 | 0.0001527778
408 | 0.0001944444
409 | 0.0001527778
410 | 1.388889e-05
411 | 0.0001638889
412 | 2.5e-05
413 | 0.0001416667
414 | 0.0001833333
415 | 3.611111e-05
416 | 0.0002305556
417 | 0.0002277778
418 | 5.555556e-05
419 | 0.0001833333
420 | 2.5e-05
421 | 0.0001833333
422 | 0.000175
423 | 0.0001972222
424 | 0.0002305556
425 | 0.0001527778
426 | 0.000175
427 | 0.0002416667
428 | 0.0001833333
429 | 0.0001972222
430 | 0.000175
431 | 0
432 | 0.0002055556
433 | 0.0002083333
434 | 0.0002083333
435 | 0.000175
436 | 0