## Cycle
Cycle (N) | Capacity (mAh)
1 | 955.6762
2 | 2759.159
3 | 2759.211
4 | 2753.158
5 | 2747.511
6 | 2740.738
7 | 2734.155
8 | 2726.761
9 | 2717.34
10 | 2705.282
11 | 2690.486
12 | 2675.641
13 | 2660.684
14 | 2644.387
15 | 2628.118
16 | 2611.316
17 | 2595.019
18 | 2578.898
19 | 2562.246
20 | 2545.301
21 | 2529.6288
22 | 2513.635
23 | 2497.339
24 | 2481.43
25 | 2465.4192
26 | 2449.204
27 | 2432.481
28 | 2415.944
29 | 2398.702
30 | 2381.215
31 | 2363.168
32 | 2343.964
33 | 2323.876
34 | 2302.781
35 | 2281.016
36 | 2258.661
37 | 2235.722
38 | 2213.079
39 | 2188.596
40 | 2164.4016
41 | 2139.543
42 | 2114.316
43 | 2087.91
44 | 2060.693
45 | 2035.818
46 | 2006.703
47 | 1984.367
48 | 1964.764
49 | 1939.424
50 | 1900.434
51 | 4.166667e-05
52 | 0
53 | 0
54 | 8.333333e-06
55 | 0
56 | 0
57 | 2.777778e-05
58 | 1.944444e-05
59 | 0
60 | 1.944444e-05
61 | 3.888889e-05
62 | 0
63 | 1.944444e-05
64 | 1.944444e-05
65 | 8.333333e-06
66 | 1.944444e-05
67 | 7.222222e-05
68 | 0
69 | 3.888889e-05
70 | 8.333333e-06
71 | 3.888889e-05
72 | 7.222222e-05
73 | 7.222222e-05
74 | 3.055556e-05
75 | 2.777778e-05
76 | 5.277778e-05
77 | 1.944444e-05
78 | 1.944444e-05
79 | 6.111111e-05
80 | 2.777778e-05
81 | 0
82 | 5e-05
83 | 0
84 | 5.833333e-05
85 | 0
86 | 5e-05
87 | 7.222222e-05
88 | 8.055556e-05
89 | 3.055556e-05
90 | 1.944444e-05
91 | 8.333333e-06
92 | 7.222222e-05
93 | 3.888889e-05
94 | 0
95 | 0
96 | 2.777778e-05
97 | 1.944444e-05
98 | 2.777778e-05
99 | 8.333333e-06
100 | 0
101 | 1.944444e-05
102 | 0
103 | 8.333333e-06
104 | 3.055556e-05
105 | 1.944444e-05
106 | 1.944444e-05
107 | 6.111111e-05
108 | 8.055556e-05
109 | 0.0001166667
110 | 8.333333e-06
111 | 3.888889e-05
112 | 4.166667e-05
113 | 3.055556e-05
114 | 1.944444e-05
115 | 7.222222e-05
116 | 0
117 | 0
118 | 3.055556e-05
119 | 1.944444e-05
120 | 9.444444e-05
121 | 3.888889e-05
122 | 0
123 | 1.944444e-05
124 | 4.166667e-05
125 | 6.388889e-05
126 | 4.166667e-05
127 | 0
128 | 1.944444e-05
129 | 3.055556e-05
130 | 3.055556e-05
131 | 6.388889e-05
132 | 8.333333e-06
133 | 8.333333e-06
134 | 4.166667e-05
135 | 7.222222e-05
136 | 7.5e-05
137 | 3.055556e-05
138 | 0.000125
139 | 0.0001694444
140 | 0.0001166667
141 | 7.5e-05
142 | 3.055556e-05
143 | 3.055556e-05
144 | 0
145 | 0
146 | 6.111111e-05
147 | 0.0002388889
148 | 5e-05
149 | 4.166667e-05
150 | 0
151 | 0.0001583333
152 | 5.277778e-05
153 | 5.277778e-05
154 | 0
155 | 1.944444e-05
156 | 0
157 | 0
158 | 0
159 | 8.333333e-05
160 | 8.333333e-05
161 | 0
162 | 7.5e-05
163 | 7.222222e-05
164 | 5.277778e-05
165 | 0
166 | 4.166667e-05
167 | 8.333333e-05
168 | 3.888889e-05
169 | 0
170 | 8.333333e-06
171 | 0.0001055556
172 | 8.333333e-06
173 | 0
174 | 2.777778e-05
175 | 0.0001611111
176 | 0
177 | 5.277778e-05
178 | 1.944444e-05
179 | 0
180 | 0
181 | 0
182 | 0
183 | 6.388889e-05
184 | 3.888889e-05
185 | 0
186 | 1.944444e-05
187 | 0
188 | 3.055556e-05
189 | 0.0001194444
190 | 3.055556e-05
191 | 8.333333e-06
192 | 6.388889e-05
193 | 0
194 | 0
195 | 3.888889e-05
196 | 1.944444e-05
197 | 0.0001055556
198 | 0
199 | 0.0001277778
200 | 8.333333e-06
201 | 3.888889e-05
202 | 1.944444e-05
203 | 1.944444e-05
204 | 3.888889e-05
205 | 0
206 | 3.055556e-05
207 | 0
208 | 0.0001722222
209 | 5.277778e-05
210 | 1.944444e-05
211 | 0
212 | 3.055556e-05
213 | 4.166667e-05
214 | 0
215 | 3.055556e-05
216 | 8.611111e-05
217 | 0.0002388889
218 | 8.611111e-05
219 | 7.222222e-05
220 | 0.0002055556
221 | 4.166667e-05
222 | 0
223 | 0
224 | 0
225 | 0.0001194444
226 | 4.166667e-05
227 | 0.0001194444
228 | 3.055556e-05
229 | 0.0001166667
230 | 8.333333e-06
231 | 0.0001722222
232 | 0.0001277778
233 | 0
234 | 8.055556e-05
235 | 0.0001388889
236 | 2.777778e-05
237 | 2.777778e-05
238 | 8.333333e-06
239 | 7.5e-05
240 | 1.944444e-05
241 | 5e-05
242 | 6.111111e-05
243 | 7.5e-05
244 | 3.888889e-05
245 | 0.0001611111
246 | 0.0001611111
247 | 0.0001083333
248 | 7.5e-05
249 | 7.5e-05
250 | 0.0001277778
251 | 8.611111e-05
252 | 8.611111e-05
253 | 1.944444e-05
254 | 0.00015
255 | 1.944444e-05
256 | 7.222222e-05
257 | 7.5e-05
258 | 0.0002833333
259 | 0.0002277778
260 | 0.0001722222
261 | 0.0001166667
262 | 6.388889e-05
263 | 0
264 | 0
265 | 0.00015
266 | 0
267 | 1.944444e-05
268 | 0.0001583333
269 | 0
270 | 6.111111e-05
271 | 7.222222e-05
272 | 9.444444e-05
273 | 4.166667e-05
274 | 5.277778e-05
275 | 0.0001611111
276 | 0.0001055556
277 | 3.888889e-05
278 | 5.277778e-05
279 | 1.944444e-05
280 | 0
281 | 8.055556e-05
282 | 0.0001388889
283 | 3.055556e-05
284 | 0
285 | 5e-05
286 | 8.333333e-05
287 | 3.888889e-05
288 | 0.0001166667
289 | 5.277778e-05
290 | 0.0001277778
291 | 5e-05
292 | 7.222222e-05
293 | 0.0001388889
294 | 1.944444e-05
295 | 0
296 | 9.444444e-05
297 | 8.333333e-05
298 | 0
299 | 3.888889e-05
300 | 1.944444e-05
301 | 8.333333e-06
302 | 9.444444e-05
303 | 1.944444e-05
304 | 6.388889e-05
305 | 7.222222e-05
306 | 0.0001388889
307 | 0.0001055556
308 | 7.222222e-05
309 | 1.944444e-05
310 | 2.777778e-05
311 | 9.444444e-05
312 | 7.222222e-05
313 | 5e-05
314 | 5.277778e-05
315 | 1.944444e-05
316 | 2.777778e-05
317 | 5e-05
318 | 5.833333e-05
319 | 5e-05
320 | 6.111111e-05
321 | 3.055556e-05
322 | 0
323 | 0.0001055556
324 | 6.111111e-05
325 | 1.944444e-05
326 | 1.944444e-05
327 | 8.333333e-06
328 | 9.444444e-05
329 | 7.222222e-05
330 | 0
331 | 1.944444e-05
332 | 3.888889e-05
333 | 2.777778e-05
334 | 8.333333e-05
335 | 5.277778e-05
336 | 5e-05
337 | 1.944444e-05
338 | 1.944444e-05
339 | 9.444444e-05
340 | 0.0001388889
341 | 0
342 | 9.444444e-05
343 | 0
344 | 6.111111e-05
345 | 5.277778e-05
346 | 0
347 | 3.055556e-05
348 | 9.444444e-05
349 | 2.777778e-05
350 | 1.944444e-05
351 | 7.222222e-05
352 | 8.333333e-05
353 | 2.777778e-05
354 | 7.222222e-05
355 | 3.888889e-05
356 | 0.00015
357 | 3.888889e-05
358 | 0
359 | 1.944444e-05
360 | 0
361 | 3.888889e-05
362 | 3.888889e-05
363 | 0.0001166667
364 | 8.333333e-05
365 | 3.888889e-05
366 | 5e-05
367 | 6.388889e-05
368 | 5e-05
369 | 1.944444e-05
370 | 1.944444e-05
371 | 0
372 | 0
373 | 5e-05
374 | 8.333333e-06
375 | 1.944444e-05
376 | 3.888889e-05
377 | 5.277778e-05
378 | 7.222222e-05
379 | 2.777778e-05
380 | 2.777778e-05
381 | 5e-05
382 | 8.333333e-06
383 | 2.777778e-05
384 | 2.777778e-05
385 | 3.888889e-05
386 | 1.944444e-05
387 | 3.888889e-05
388 | 2.777778e-05
389 | 8.333333e-06
390 | 3.888889e-05
391 | 3.888889e-05
392 | 6.111111e-05
393 | 2.777778e-05
394 | 5.833333e-05
395 | 2.777778e-05
396 | 3.888889e-05
397 | 0
398 | 0