## Cycle
Cycle (N) | Capacity (mAh)
1 | 964.78
2 | 2900.103
3 | 2895.168
4 | 2891.471
5 | 2894.161
6 | 2874.857
7 | 2862.45
8 | 2851.603
9 | 2840.3792
10 | 2825.903
11 | 2805.719
12 | 2780.06
13 | 2751.0608
14 | 2722.044
15 | 2693.595
16 | 2665.484
17 | 2682.275
18 | 2660.065
19 | 2634.943
20 | 2609.79
21 | 2583.829
22 | 2557.799
23 | 2530.741
24 | 2504.028
25 | 2476.948
26 | 2450.383
27 | 2423.279
28 | 2395.704
29 | 2371.079
30 | 2339.449
31 | 2311.997
32 | 2285.095
33 | 2259.396
34 | 2233.557
35 | 2207.169
36 | 2143.351
37 | 8.333333e-06
38 | 3.888889e-05
39 | 0
40 | 0
41 | 0
42 | 2.777778e-05
43 | 0
44 | 2.777778e-05
45 | 8.333333e-06
46 | 0
47 | 0
48 | 0
49 | 0
50 | 8.333333e-06
51 | 1.944444e-05
52 | 8.333333e-06
53 | 8.333333e-06
54 | 0
55 | 8.333333e-06
56 | 8.333333e-06
57 | 8.333333e-06
58 | 0
59 | 1.944444e-05
60 | 8.333333e-06
61 | 0
62 | 0
63 | 8.333333e-06
64 | 8.333333e-06
65 | 0
66 | 0
67 | 0
68 | 0
69 | 0
70 | 0
71 | 8.333333e-06
72 | 2.777778e-05
73 | 2.777778e-05
74 | 8.333333e-06
75 | 1.944444e-05
76 | 8.333333e-06
77 | 1.944444e-05
78 | 3.888889e-05
79 | 0
80 | 2.777778e-05
81 | 0
82 | 2.777778e-05
83 | 0
84 | 0
85 | 8.333333e-06
86 | 0
87 | 0
88 | 8.333333e-06
89 | 1.944444e-05
90 | 1.944444e-05
91 | 0
92 | 0
93 | 0
94 | 0
95 | 0
96 | 2.777778e-05
97 | 0
98 | 0
99 | 8.333333e-06
100 | 8.333333e-06
101 | 0
102 | 8.333333e-06
103 | 0
104 | 8.333333e-06
105 | 0
106 | 0
107 | 1.944444e-05
108 | 0
109 | 8.333333e-06
110 | 8.333333e-06
111 | 0
112 | 0
113 | 0
114 | 8.333333e-06
115 | 0
116 | 0
117 | 0
118 | 0
119 | 3.888889e-05
120 | 0
121 | 2.777778e-05
122 | 0
123 | 3.888889e-05
124 | 0
125 | 0
126 | 2.777778e-05
127 | 1.944444e-05
128 | 2.777778e-05
129 | 0
130 | 0
131 | 8.333333e-06
132 | 8.333333e-06
133 | 0
134 | 0
135 | 0
136 | 8.333333e-06
137 | 0
138 | 8.333333e-06
139 | 0
140 | 0
141 | 1.944444e-05
142 | 0
143 | 1.944444e-05
144 | 0
145 | 8.333333e-06
146 | 1.944444e-05
147 | 0
148 | 0
149 | 0
150 | 0
151 | 0
152 | 0
153 | 0
154 | 8.333333e-06
155 | 0
156 | 8.333333e-06
157 | 8.333333e-06
158 | 0
159 | 0
160 | 0
161 | 8.333333e-06
162 | 0
163 | 8.333333e-06
164 | 2.777778e-05
165 | 8.333333e-06
166 | 1.944444e-05
167 | 0
168 | 8.333333e-06
169 | 2.777778e-05
170 | 8.333333e-06
171 | 1.944444e-05
172 | 0
173 | 3.888889e-05
174 | 1.944444e-05
175 | 1.944444e-05
176 | 0
177 | 8.333333e-06
178 | 8.333333e-06
179 | 0
180 | 8.333333e-06
181 | 8.333333e-06
182 | 3.888889e-05
183 | 8.333333e-06
184 | 8.333333e-06
185 | 0
186 | 8.333333e-06
187 | 8.333333e-06
188 | 8.333333e-06
189 | 0
190 | 8.333333e-06
191 | 1.944444e-05
192 | 0
193 | 0
194 | 8.333333e-06
195 | 8.333333e-06
196 | 3.888889e-05
197 | 8.333333e-06
198 | 2.777778e-05
199 | 0
200 | 1.944444e-05
201 | 0
202 | 0
203 | 8.333333e-06
204 | 0
205 | 0
206 | 2.777778e-05
207 | 0
208 | 0
209 | 0
210 | 0
211 | 0
212 | 0
213 | 0
214 | 0
215 | 0
216 | 0
217 | 0
218 | 0
219 | 8.333333e-06
220 | 0
221 | 5e-05
222 | 0
223 | 2.777778e-05
224 | 0
225 | 0
226 | 0
227 | 0
228 | 3.888889e-05
229 | 0
230 | 0
231 | 0
232 | 0
233 | 0
234 | 0
235 | 0
236 | 0
237 | 0
238 | 0
239 | 1.944444e-05
240 | 8.333333e-06
241 | 0
242 | 8.333333e-06
243 | 0
244 | 0
245 | 3.888889e-05
246 | 0
247 | 8.333333e-06
248 | 3.888889e-05
249 | 0
250 | 8.333333e-06
251 | 0
252 | 0
253 | 0
254 | 0
255 | 0
256 | 8.333333e-06
257 | 0
258 | 8.333333e-06