## Cycle
Cycle (N) | Capacity (mAh)
1 | 986.0055
2 | 2916.578
3 | 2911.468
4 | 2904.833
5 | 2898.804
6 | 2893.068
7 | 2884.4672
8 | 2869.4
9 | 2851.212
10 | 2828.821
11 | 2804.026
12 | 2777.337
13 | 2750.871
14 | 2724.529
15 | 2699.292
16 | 2715.061
17 | 2692.321
18 | 2668.419
19 | 2643.188
20 | 2618.357
21 | 2593.044
22 | 2567.736
23 | 2542.686
24 | 2518.083
25 | 2492.606
26 | 2466.959
27 | 2440.874
28 | 2415.158
29 | 2389.96
30 | 2383.739
31 | 2354.733
32 | 2349.868
33 | 2329.454
34 | 2295.775