## Cycle
Cycle (N) | Capacity (mAh)
1 | 935.9251
2 | 2856.326
3 | 2849.588
4 | 2842.221
5 | 2832.869
6 | 2819.5744
7 | 2800.628
8 | 2776.699
9 | 2752.437
10 | 2728.759
11 | 2707.943
12 | 2715.578
13 | 2698.628
14 | 2685.181
15 | 2668.9248
16 | 2651.5248
17 | 2633.246
18 | 2614.351
19 | 2594.428
20 | 2574.794
21 | 2554.287
22 | 2533.393
23 | 2512.379
24 | 2490.783
25 | 2468.512
26 | 2446.495
27 | 2423.815
28 | 2400.786
29 | 2377.228
30 | 2353.56
31 | 2333.498
32 | 2314.885
33 | 2291.411
34 | 2274.537
35 | 2249.899
36 | 2222.002
37 | 2198.4416
38 | 2133.924
39 | 0
40 | 5.555556e-06
41 | 0
42 | 0
43 | 0
44 | 0
45 | 1.388889e-05
46 | 2.5e-05
47 | 0
48 | 1.388889e-05
49 | 0
50 | 1.111111e-05
51 | 3.888889e-05
52 | 2.777778e-05
53 | 5.277778e-05
54 | 0
55 | 0
56 | 0
57 | 0
58 | 1.388889e-05
59 | 0
60 | 1.111111e-05
61 | 0
62 | 3.888889e-05
63 | 2.777778e-06
64 | 0
65 | 5e-05
66 | 1.111111e-05
67 | 0
68 | 0
69 | 1.944444e-05
70 | 1.666667e-05
71 | 1.944444e-05
72 | 2.777778e-06
73 | 2.777778e-06
74 | 0
75 | 0
76 | 5e-05
77 | 1.944444e-05
78 | 0
79 | 0
80 | 0
81 | 0
82 | 5.555556e-06
83 | 8.333333e-06
84 | 1.944444e-05
85 | 0
86 | 1.666667e-05
87 | 1.944444e-05
88 | 1.111111e-05
89 | 1.944444e-05
90 | 0
91 | 0
92 | 8.333333e-06
93 | 1.388889e-05
94 | 0
95 | 5.555556e-06
96 | 0
97 | 0
98 | 0
99 | 0
100 | 5e-05
101 | 8.333333e-06
102 | 4.166667e-05
103 | 0
104 | 2.222222e-05
105 | 3.888889e-05
106 | 0
107 | 0
108 | 0
109 | 0
110 | 1.111111e-05
111 | 1.944444e-05
112 | 0
113 | 0
114 | 0
115 | 0
116 | 2.222222e-05
117 | 1.111111e-05
118 | 2.777778e-05
119 | 2.777778e-05
120 | 0
121 | 0
122 | 1.388889e-05
123 | 0
124 | 0
125 | 0
126 | 0
127 | 0
128 | 0
129 | 0
130 | 0
131 | 5.555556e-06
132 | 1.111111e-05
133 | 0
134 | 0
135 | 0
136 | 0
137 | 0
138 | 1.944444e-05
139 | 0
140 | 0
141 | 0
142 | 1.666667e-05
143 | 1.388889e-05
144 | 0
145 | 5.555556e-06
146 | 1.111111e-05
147 | 0
148 | 0
149 | 2.777778e-05
150 | 0
151 | 0
152 | 0
153 | 5.555556e-06
154 | 0
155 | 0
156 | 0
157 | 0
158 | 1.944444e-05
159 | 1.111111e-05
160 | 3.333333e-05
161 | 5.555556e-06
162 | 1.111111e-05
163 | 2.222222e-05
164 | 0
165 | 1.944444e-05
166 | 0
167 | 0
168 | 0
169 | 1.944444e-05
170 | 8.333333e-06
171 | 0
172 | 2.777778e-05
173 | 2.777778e-05
174 | 0
175 | 0
176 | 8.333333e-06
177 | 0
178 | 5.555556e-06
179 | 1.944444e-05
180 | 2.777778e-06
181 | 0
182 | 1.944444e-05
183 | 1.944444e-05
184 | 0
185 | 0
186 | 0
187 | 0
188 | 0
189 | 0
190 | 0
191 | 2.222222e-05
192 | 1.944444e-05
193 | 0
194 | 1.111111e-05
195 | 0
196 | 0
197 | 1.388889e-05
198 | 0
199 | 0
200 | 0
201 | 0
202 | 0
203 | 0
204 | 0
205 | 0
206 | 0
207 | 0
208 | 0
209 | 1.944444e-05
210 | 0
211 | 0
212 | 1.944444e-05
213 | 0
214 | 0
215 | 0
216 | 0
217 | 0
218 | 0
219 | 0