## Cycle
Cycle (N) | Capacity (mAh)
1 | 978.3377
2 | 2929.32
3 | 2920.69
4 | 2911.157
5 | 2899.209
6 | 2886.823
7 | 2874.3456
8 | 2864.176
9 | 2854.05
10 | 2843.114
11 | 2833.0816
12 | 2821.771
13 | 2808.341
14 | 2793.429
15 | 2775.015
16 | 2756.803
17 | 2738.507
18 | 2720.752
19 | 2709.544
20 | 2716.992
21 | 2706.535
22 | 2690.483
23 | 2672.34
24 | 2653.561
25 | 2633.128
26 | 2612.833
27 | 2591.775
28 | 2570.289
29 | 2548.233
30 | 2524.5872
31 | 2500.9264
32 | 2476.367
33 | 2450.83
34 | 2426.869
35 | 2403.218
36 | 2375.59
37 | 2348.716
38 | 2323.247
39 | 2295.517
40 | 2272.798
41 | 2246.332
42 | 2217.111
43 | 3.333333e-05
44 | 0
45 | 0
46 | 2.222222e-05
47 | 0
48 | 0
49 | 4.444444e-05
50 | 0
51 | 0
52 | 0
53 | 2.222222e-05
54 | 0
55 | 0
56 | 0
57 | 0
58 | 0
59 | 0
60 | 0
61 | 0
62 | 0
63 | 3.333333e-05
64 | 2.222222e-05
65 | 4.444444e-05
66 | 5.555556e-05
67 | 0
68 | 4.444444e-05
69 | 2.222222e-05
70 | 0
71 | 0
72 | 0.0001138889
73 | 3.333333e-05
74 | 0
75 | 0
76 | 0
77 | 6.666667e-05
78 | 5.555556e-05
79 | 3.333333e-05
80 | 0
81 | 0
82 | 7.777778e-05
83 | 3.333333e-05
84 | 3.333333e-05
85 | 3.333333e-05
86 | 0
87 | 0
88 | 0
89 | 0
90 | 0
91 | 0
92 | 3.333333e-05
93 | 0
94 | 4.444444e-05
95 | 0
96 | 7.777778e-05
97 | 0
98 | 0
99 | 3.333333e-05
100 | 6.944444e-05
101 | 0
102 | 3.333333e-05
103 | 0
104 | 0
105 | 0
106 | 6.666667e-05
107 | 7.777778e-05
108 | 0
109 | 0
110 | 0
111 | 0
112 | 0
113 | 0
114 | 0
115 | 6.666667e-05
116 | 5.555556e-05
117 | 5.555556e-05
118 | 0
119 | 0
120 | 5.555556e-05
121 | 0
122 | 8.055556e-05
123 | 0.0001138889
124 | 0
125 | 4.444444e-05
126 | 0
127 | 0
128 | 3.333333e-05
129 | 0
130 | 0
131 | 2.222222e-05
132 | 0
133 | 3.333333e-05
134 | 3.333333e-05
135 | 0
136 | 2.222222e-05
137 | 9.166667e-05
138 | 0
139 | 8.888889e-05
140 | 4.444444e-05
141 | 0
142 | 0
143 | 0
144 | 0
145 | 0
146 | 6.666667e-05
147 | 0.0001111111
148 | 0
149 | 0
150 | 0
151 | 0
152 | 5.555556e-05
153 | 0.0001027778
154 | 0