## Cycle
Cycle (N) | Capacity (mAh)
1 | 949.6884
2 | 2906.743
3 | 2903.032
4 | 2899.429
5 | 2892.051
6 | 2880.458
7 | 2862.571
8 | 2834.35
9 | 2801.454
10 | 2762.971
11 | 2720.31
12 | 2678.035
13 | 2638.905
14 | 2601.239
15 | 2614.076
16 | 2587.524
17 | 2558.911
18 | 2533.364
19 | 2504.99
20 | 2477.747
21 | 2448.866
22 | 2419.025
23 | 2388.791
24 | 2359.599
25 | 2330.136
26 | 2300.407
27 | 2269.771
28 | 2239.048
29 | 2207.85
30 | 2179.944
31 | 2156.688
32 | 2135.711
33 | 2107.655
34 | 2074.201
35 | 2035.186
36 | 0
37 | 5.833333e-05
38 | 0
39 | 3.333333e-05
40 | 8.055556e-05
41 | 3.333333e-05
42 | 0
43 | 2.222222e-05
44 | 0
45 | 1.388889e-05
46 | 0
47 | 0
48 | 0
49 | 0
50 | 0
51 | 1.111111e-05
52 | 4.444444e-05
53 | 2.222222e-05
54 | 4.722222e-05
55 | 2.222222e-05
56 | 0
57 | 0
58 | 3.333333e-05
59 | 3.333333e-05
60 | 2.5e-05
61 | 5.833333e-05
62 | 0
63 | 0
64 | 0
65 | 0
66 | 1.111111e-05
67 | 0
68 | 0
69 | 3.611111e-05
70 | 1.388889e-05
71 | 0
72 | 0
73 | 5.833333e-05
74 | 0
75 | 0
76 | 0
77 | 0
78 | 0
79 | 0
80 | 0
81 | 1.111111e-05
82 | 0
83 | 0
84 | 0
85 | 0
86 | 3.333333e-05
87 | 1.111111e-05
88 | 0
89 | 0
90 | 0
91 | 0
92 | 2.222222e-05
93 | 3.333333e-05
94 | 1.111111e-05
95 | 0
96 | 0
97 | 1.111111e-05
98 | 0
99 | 4.722222e-05
100 | 0
101 | 0
102 | 5.833333e-05
103 | 0
104 | 0
105 | 0
106 | 0
107 | 1.111111e-05
108 | 0
109 | 0
110 | 1.111111e-05
111 | 0
112 | 0
113 | 0
114 | 0
115 | 3.333333e-05
116 | 0
117 | 0
118 | 0
119 | 0
120 | 2.222222e-05
121 | 4.444444e-05
122 | 0
123 | 1.111111e-05
124 | 0
125 | 0
126 | 3.333333e-05
127 | 0
128 | 0
129 | 0
130 | 0
131 | 0
132 | 3.333333e-05
133 | 0
134 | 0
135 | 0
136 | 0
137 | 0
138 | 0
139 | 0
140 | 0
141 | 0
142 | 0
143 | 2.222222e-05
144 | 2.222222e-05
145 | 0
146 | 0
147 | 1.111111e-05
148 | 0
149 | 0
150 | 0
151 | 0
152 | 4.444444e-05
153 | 2.222222e-05
154 | 3.333333e-05
155 | 0
156 | 0
157 | 0
158 | 0
159 | 8.055556e-05
160 | 1.111111e-05
161 | 2.222222e-05
162 | 2.222222e-05
163 | 0
164 | 3.333333e-05
165 | 2.222222e-05
166 | 1.111111e-05
167 | 1.111111e-05
168 | 0
169 | 0
170 | 1.111111e-05
171 | 0
172 | 0
173 | 1.111111e-05
174 | 1.111111e-05
175 | 0
176 | 0
177 | 2.222222e-05
178 | 0
179 | 0
180 | 0
181 | 2.222222e-05
182 | 6.666667e-05
183 | 0
184 | 1.111111e-05
185 | 0
186 | 3.333333e-05
187 | 2.222222e-05
188 | 1.111111e-05
189 | 0
190 | 0
191 | 0
192 | 0
193 | 0
194 | 0
195 | 0
196 | 0
197 | 0
198 | 0
199 | 2.222222e-05
200 | 1.111111e-05
201 | 1.111111e-05
202 | 0
203 | 0
204 | 0
205 | 0
206 | 0
207 | 2.222222e-05
208 | 0
209 | 0
210 | 0
211 | 2.222222e-05
212 | 0
213 | 0
214 | 0
215 | 0
216 | 1.111111e-05
217 | 0
218 | 0
219 | 0
220 | 0
221 | 0
222 | 1.111111e-05
223 | 0
224 | 0
225 | 1.111111e-05
226 | 2.222222e-05
227 | 0
228 | 0
229 | 0
230 | 0
231 | 0
232 | 0
233 | 0
234 | 0
235 | 0
236 | 0
237 | 0
238 | 0
239 | 1.111111e-05
240 | 0
241 | 0
242 | 0
243 | 0
244 | 3.333333e-05
245 | 0
246 | 1.111111e-05
247 | 0
248 | 1.111111e-05
249 | 1.111111e-05
250 | 0
251 | 0
252 | 2.222222e-05
253 | 0
254 | 1.111111e-05
255 | 1.111111e-05
256 | 3.333333e-05
257 | 0
258 | 0
259 | 1.111111e-05
260 | 0
261 | 0
262 | 1.111111e-05
263 | 5.833333e-05
264 | 0
265 | 2.222222e-05
266 | 0
267 | 0
268 | 0
269 | 0
270 | 3.333333e-05
271 | 0
272 | 4.444444e-05
273 | 0