## Cycle
Cycle (N) | Capacity (mAh)
1 | 946.0028
2 | 2896.416
3 | 2894.877
4 | 2889.583
5 | 2883.679
6 | 2877.3664
7 | 2856.812
8 | 2838.5392
9 | 2814.143
10 | 2783.113
11 | 2749.756
12 | 2716.784
13 | 2684.33
14 | 2653.89
15 | 2669.203
16 | 2645.658
17 | 2622.167
18 | 2596.892
19 | 2570.743
20 | 2543.3216
21 | 2516.348
22 | 2486.769
23 | 2457.931
24 | 2427.537
25 | 2397.836
26 | 2366.9152
27 | 2335.74
28 | 2303.492
29 | 2271.4048
30 | 2240.414
31 | 2209.182
32 | 2176.298
33 | 2148.356
34 | 2114.542
35 | 2083.1
36 | 2055.448
37 | 2022.35
38 | 1979.2288
39 | 1.666667e-05
40 | 8.333333e-06
41 | 0
42 | 0
43 | 0
44 | 0
45 | 0
46 | 8.333333e-06
47 | 0
48 | 8.333333e-06
49 | 8.333333e-06
50 | 0
51 | 8.333333e-06
52 | 8.333333e-06
53 | 8.333333e-06
54 | 0
55 | 0
56 | 1.666667e-05
57 | 8.333333e-06
58 | 8.333333e-06
59 | 0
60 | 0
61 | 0
62 | 8.333333e-06
63 | 8.333333e-06
64 | 8.333333e-06
65 | 8.333333e-06
66 | 0
67 | 0
68 | 0
69 | 0
70 | 0
71 | 0
72 | 0
73 | 8.333333e-06
74 | 0
75 | 8.333333e-06
76 | 8.333333e-06
77 | 1.944444e-05
78 | 8.333333e-06
79 | 0
80 | 8.333333e-06
81 | 8.333333e-06
82 | 8.333333e-06
83 | 8.333333e-06
84 | 0
85 | 8.333333e-06
86 | 0
87 | 0
88 | 0
89 | 0
90 | 8.333333e-06
91 | 0
92 | 8.333333e-06
93 | 0
94 | 0
95 | 0
96 | 0
97 | 0
98 | 0
99 | 0
100 | 0
101 | 0
102 | 0
103 | 8.333333e-06
104 | 8.333333e-06
105 | 0
106 | 8.333333e-06
107 | 8.333333e-06
108 | 1.666667e-05
109 | 0
110 | 0
111 | 0
112 | 8.333333e-06
113 | 0
114 | 8.333333e-06
115 | 0
116 | 0
117 | 0
118 | 1.944444e-05
119 | 0
120 | 8.333333e-06
121 | 0
122 | 0
123 | 8.333333e-06
124 | 0
125 | 0
126 | 0
127 | 0
128 | 0
129 | 0
130 | 0
131 | 0
132 | 0
133 | 0
134 | 0
135 | 0
136 | 0
137 | 0
138 | 0
139 | 0
140 | 3.888889e-05
141 | 0
142 | 8.333333e-06
143 | 0
144 | 0
145 | 8.333333e-06
146 | 0
147 | 0
148 | 0
149 | 0
150 | 0
151 | 0
152 | 8.333333e-06
153 | 0
154 | 8.333333e-06
155 | 0
156 | 0
157 | 0
158 | 8.333333e-06
159 | 0
160 | 8.333333e-06
161 | 0
162 | 0
163 | 1.944444e-05
164 | 1.666667e-05
165 | 8.333333e-06
166 | 0
167 | 0