## Cycle
Cycle (N) | Capacity (mAh)
1 | 1005.9408
2 | 2950.191
3 | 2943.457
4 | 2937.665
5 | 2930.283
6 | 2919.186
7 | 2903.09
8 | 2881.492
9 | 2854.437
10 | 2824.211
11 | 2792.424
12 | 2759.878
13 | 2726.099
14 | 2695.401
15 | 2704.152
16 | 2678.882
17 | 2653.625
18 | 2625.694
19 | 2598.057
20 | 2570.687
21 | 2545.952
22 | 2518.69
23 | 2491.953
24 | 2464.08
25 | 2436.703
26 | 2409.359
27 | 2381.9488
28 | 2354.047
29 | 2322.419
30 | 2294.266
31 | 2272.47
32 | 2248.07
33 | 2216.809
34 | 2.222222e-05
35 | 1.111111e-05
36 | 2.222222e-05
37 | 2.222222e-05
38 | 2.222222e-05
39 | 3.333333e-05
40 | 4.444444e-05
41 | 2.222222e-05
42 | 5.555556e-05
43 | 3.333333e-05
44 | 6.666667e-05
45 | 0.0001222222
46 | 4.444444e-05
47 | 2.222222e-05
48 | 0.0001888889
49 | 2.222222e-05
50 | 3.333333e-05
51 | 4.444444e-05
52 | 1.111111e-05
53 | 5.555556e-05
54 | 0.0002
55 | 3.333333e-05
56 | 3.333333e-05
57 | 5.555556e-05
58 | 4.444444e-05
59 | 5.555556e-05
60 | 0.0002222222
61 | 0.0002111111
62 | 0.0001888889
63 | 0.0001555556
64 | 3.333333e-05
65 | 0.0001777778
66 | 0.0002111111
67 | 0.0002222222
68 | 3.333333e-05
69 | 5.555556e-05
70 | 5.555556e-05
71 | 0.0001888889
72 | 0.0002222222
73 | 3.333333e-05
74 | 0.0001777778
75 | 0.0001444444
76 | 0.0002222222
77 | 0.0001777778
78 | 0.0001777778
79 | 0.0001777778
80 | 4.444444e-05
81 | 0.0002111111
82 | 0.0001555556
83 | 0
84 | 2.222222e-05
85 | 3.333333e-05
86 | 7.777778e-05
87 | 0.0001888889
88 | 2.222222e-05
89 | 0.0002111111
90 | 0.0002
91 | 5.555556e-05
92 | 0.0001888889
93 | 2.222222e-05
94 | 2.222222e-05
95 | 0
96 | 3.333333e-05
97 | 4.444444e-05
98 | 5.555556e-05
99 | 5.555556e-05
100 | 2.222222e-05
101 | 2.222222e-05
102 | 0.0002111111
103 | 0.0001555556
104 | 4.444444e-05
105 | 3.333333e-05
106 | 0.0002
107 | 3.333333e-05
108 | 1.111111e-05
109 | 2.222222e-05
110 | 0.0001888889
111 | 3.333333e-05
112 | 0.0001666667
113 | 0.0001777778
114 | 3.333333e-05
115 | 3.333333e-05
116 | 0.0001888889
117 | 5.555556e-05
118 | 2.222222e-05
119 | 2.222222e-05
120 | 2.222222e-05
121 | 2.222222e-05
122 | 3.333333e-05
123 | 6.666667e-05
124 | 0.0001777778
125 | 1.111111e-05
126 | 1.111111e-05
127 | 0.0001777778
128 | 4.444444e-05
129 | 3.333333e-05
130 | 4.444444e-05
131 | 3.333333e-05
132 | 0.0002
133 | 3.333333e-05
134 | 3.333333e-05
135 | 2.222222e-05
136 | 1.111111e-05
137 | 0.0002
138 | 0.0001777778
139 | 3.333333e-05
140 | 3.333333e-05
141 | 3.333333e-05
142 | 5.555556e-05
143 | 3.333333e-05
144 | 5.555556e-05
145 | 0.0001666667
146 | 0.0001666667
147 | 0.0001666667
148 | 8.888889e-05
149 | 0.0001666667
150 | 3.333333e-05
151 | 0.0001888889
152 | 0.0001777778
153 | 0.0001666667
154 | 0.0002222222
155 | 4.444444e-05
156 | 4.444444e-05
157 | 0.0002
158 | 0.0001888889
159 | 0.0001777778
160 | 1.111111e-05
161 | 0.0002333333
162 | 2.222222e-05
163 | 0.0001888889
164 | 5.555556e-05
165 | 3.333333e-05
166 | 0.0001888889
167 | 0.0001777778
168 | 0.0002333333
169 | 3.333333e-05
170 | 0.0002222222
171 | 3.333333e-05
172 | 0.0001777778
173 | 0.0001555556
174 | 0.0001444444
175 | 0.0001666667
176 | 0.0001777778
177 | 0.0001777778
178 | 5.555556e-05
179 | 0.0002
180 | 0.0002333333
181 | 0.0002333333
182 | 0.0002222222
183 | 0.0002
184 | 0.0002333333
185 | 4.444444e-05
186 | 0.0002666667
187 | 0.0001888889
188 | 0.0002111111
189 | 4.444444e-05
190 | 0.0001555556
191 | 0.0002
192 | 4.444444e-05
193 | 0.0001777778
194 | 0.0001777778
195 | 3.333333e-05
196 | 5.555556e-05
197 | 0.0002777778
198 | 0.0001555556
199 | 5.555556e-05
200 | 0.0001777778
201 | 3.333333e-05
202 | 3.333333e-05
203 | 0.0001777778
204 | 2.222222e-05
205 | 2.222222e-05
206 | 0.0001777778
207 | 0.0002222222
208 | 2.222222e-05
209 | 0.0002
210 | 6.666667e-05
211 | 0.0001555556
212 | 0.0001777778
213 | 0.0001555556
214 | 5.555556e-05
215 | 0.0002
216 | 6.666667e-05
217 | 0.0001777778
218 | 6.666667e-05
219 | 0.0001888889
220 | 8.888889e-05
221 | 0.0001666667
222 | 0.0002777778
223 | 0.0002
224 | 4.444444e-05
225 | 0.0002222222
226 | 2.222222e-05
227 | 3.333333e-05
228 | 0.0002
229 | 4.444444e-05
230 | 4.444444e-05
231 | 0.0002222222
232 | 6.666667e-05
233 | 5.555556e-05
234 | 5.555556e-05
235 | 5.555556e-05
236 | 0.0002333333
237 | 5.555556e-05
238 | 2.222222e-05
239 | 2.222222e-05
240 | 3.333333e-05
241 | 5.555556e-05
242 | 0.0001888889
243 | 2.222222e-05
244 | 0.0002333333
245 | 7.777778e-05
246 | 3.333333e-05
247 | 3.333333e-05
248 | 3.333333e-05
249 | 1.111111e-05
250 | 0.0001666667
251 | 3.333333e-05
252 | 5.555556e-05
253 | 0.0001666667
254 | 3.333333e-05
255 | 0
256 | 1.111111e-05
257 | 3.333333e-05
258 | 7.777778e-05
259 | 0.0001666667
260 | 5.555556e-05
261 | 5.555556e-05
262 | 2.222222e-05
263 | 0.0002111111
264 | 1.111111e-05
265 | 0.0001888889
266 | 3.333333e-05
267 | 1.111111e-05
268 | 5.555556e-05
269 | 0.0001555556
270 | 3.333333e-05
271 | 0.0001888889
272 | 0.0001666667
273 | 4.444444e-05
274 | 4.444444e-05
275 | 0.0001555556
276 | 0.0001666667
277 | 3.333333e-05
278 | 2.222222e-05
279 | 0.0001888889
280 | 0.0001777778
281 | 0.0001555556
282 | 0.0001666667
283 | 0.0002333333
284 | 0.0002222222
285 | 1.111111e-05
286 | 1.111111e-05
287 | 2.222222e-05
288 | 0.0002333333
289 | 3.333333e-05
290 | 2.222222e-05
291 | 0.0001777778
292 | 2.222222e-05
293 | 0.0002
294 | 3.333333e-05
295 | 0.0001444444
296 | 2.222222e-05
297 | 4.444444e-05
298 | 3.333333e-05
299 | 0.0001555556
300 | 0.0001777778
301 | 3.333333e-05
302 | 0
303 | 0.0001777778
304 | 0.0002
305 | 0.0001888889
306 | 0.0001555556
307 | 0.0002111111
308 | 0.0001555556
309 | 2.222222e-05
310 | 0.0001
311 | 2.222222e-05
312 | 0.0001777778
313 | 2.222222e-05
314 | 1.111111e-05
315 | 5.555556e-05
316 | 8.888889e-05
317 | 2.222222e-05
318 | 0.0001555556
319 | 0.0001555556
320 | 2.222222e-05
321 | 0.0001666667
322 | 2.222222e-05
323 | 0.0001777778
324 | 0.0001888889
325 | 0.0001555556
326 | 2.222222e-05
327 | 2.222222e-05
328 | 0.0001666667
329 | 0.0001555556
330 | 0.0002222222
331 | 5.555556e-05
332 | 0.0001777778
333 | 0.0001555556
334 | 0.0001666667
335 | 0.0001888889
336 | 4.444444e-05
337 | 0.0002222222
338 | 0.0002333333
339 | 1.111111e-05
340 | 1.111111e-05
341 | 0.0001333333
342 | 2.222222e-05
343 | 0.0001777778
344 | 0.0002
345 | 0.0001222222
346 | 7.777778e-05
347 | 2.222222e-05
348 | 0.0001888889
349 | 0.0002555556
350 | 2.222222e-05
351 | 0.0001777778
352 | 0.0001444444
353 | 1.111111e-05
354 | 3.333333e-05
355 | 0
356 | 0.0001777778
357 | 4.444444e-05
358 | 0.0001777778
359 | 3.333333e-05
360 | 0.0001555556
361 | 1.111111e-05
362 | 3.333333e-05
363 | 0.0001666667
364 | 0.0001666667
365 | 0.0002
366 | 0.0002222222
367 | 0.0002
368 | 2.222222e-05
369 | 2.222222e-05
370 | 0.0002111111
371 | 4.444444e-05
372 | 3.333333e-05
373 | 0.0001888889
374 | 0.0001444444
375 | 6.666667e-05
376 | 6.666667e-05
377 | 0.0002111111
378 | 1.111111e-05
379 | 0.0002333333
380 | 2.222222e-05
381 | 0.0001333333
382 | 3.333333e-05
383 | 2.222222e-05
384 | 4.444444e-05
385 | 6.666667e-05
386 | 0.0001777778
387 | 2.222222e-05
388 | 7.777778e-05
389 | 0