## Cycle
Cycle (N) | Capacity (mAh)
1 | 933.799
2 | 3030.581
3 | 3011.063
4 | 2993.631
5 | 2989.889
6 | 2981.104
7 | 2971.289
8 | 2960.58
9 | 2946.579
10 | 2926.802
11 | 2904.9888
12 | 2876.996
13 | 2842.695
14 | 2802.382
15 | 2758.232
16 | 2712.881
17 | 2666.956
18 | 2621.953
19 | 2580.217
20 | 2540.703
21 | 2505.235
22 | 2513.473
23 | 2480.843
24 | 2447.765
25 | 2413.083
26 | 2378.587
27 | 2343.252
28 | 2307.374
29 | 2279.923
30 | 2260.145
31 | 2239.001
32 | 2221.582
33 | 0
34 | 0
35 | 0
36 | 8.333333e-06
37 | 8.333333e-06
38 | 0
39 | 0
40 | 0
41 | 2.777778e-05
42 | 0
43 | 1.944444e-05
44 | 0
45 | 8.333333e-06
46 | 1.666667e-05
47 | 0
48 | 8.333333e-06
49 | 8.333333e-06
50 | 1.944444e-05
51 | 8.333333e-06
52 | 1.944444e-05
53 | 8.333333e-06
54 | 8.333333e-06
55 | 8.333333e-06
56 | 0
57 | 8.333333e-06
58 | 1.666667e-05
59 | 8.333333e-06
60 | 0
61 | 1.944444e-05
62 | 8.333333e-06
63 | 8.333333e-06
64 | 2.777778e-05
65 | 8.333333e-06
66 | 8.333333e-06
67 | 0
68 | 8.333333e-06
69 | 0
70 | 0
71 | 0
72 | 8.333333e-06
73 | 8.333333e-06
74 | 2.777778e-05
75 | 0
76 | 0
77 | 0
78 | 0
79 | 8.333333e-06
80 | 0
81 | 0
82 | 1.666667e-05
83 | 0
84 | 0
85 | 8.333333e-06
86 | 8.333333e-06
87 | 8.333333e-06
88 | 8.333333e-06
89 | 1.944444e-05
90 | 8.333333e-06
91 | 8.333333e-06
92 | 0
93 | 8.333333e-06
94 | 0
95 | 0
96 | 1.666667e-05
97 | 8.333333e-06
98 | 8.333333e-06
99 | 8.333333e-06
100 | 0
101 | 1.944444e-05
102 | 8.333333e-06
103 | 8.333333e-06
104 | 0
105 | 8.333333e-06
106 | 3.611111e-05
107 | 3.611111e-05
108 | 8.333333e-06
109 | 8.333333e-06
110 | 2.777778e-05
111 | 0
112 | 2.777778e-05
113 | 0
114 | 0
115 | 0
116 | 8.333333e-06
117 | 8.333333e-06
118 | 0
119 | 0
120 | 8.333333e-06
121 | 0
122 | 8.333333e-06
123 | 8.333333e-06
124 | 8.333333e-06
125 | 0
126 | 8.333333e-06
127 | 1.666667e-05
128 | 3.055556e-05
129 | 0
130 | 0
131 | 8.333333e-06
132 | 1.944444e-05
133 | 1.666667e-05
134 | 0
135 | 2.777778e-05
136 | 1.666667e-05
137 | 8.333333e-06
138 | 8.333333e-06
139 | 8.333333e-06
140 | 0