## Cycle
Cycle (N) | Capacity (mAh)
1 | 937.9396
2 | 3033.643
3 | 3028.834
4 | 3025.365
5 | 3020.082
6 | 3014.513
7 | 2999.912
8 | 2987.662
9 | 2968.834
10 | 2945.182
11 | 2913.605
12 | 2875.866
13 | 2834.35
14 | 2788.773
15 | 2741.37
16 | 2695.124
17 | 2649.121
18 | 2606.376
19 | 2564.787
20 | 2526.336
21 | 2490.001
22 | 2497.757
23 | 2464.774
24 | 2432.618
25 | 2396.801
26 | 2360.101
27 | 2323.57
28 | 2287.708
29 | 2266.775
30 | 2257.711
31 | 2239.244
32 | 0
33 | 0
34 | 0
35 | 0
36 | 0
37 | 0
38 | 0
39 | 0
40 | 0
41 | 0
42 | 0
43 | 0
44 | 0
45 | 0
46 | 0
47 | 0
48 | 0
49 | 0
50 | 0
51 | 0
52 | 0
53 | 0
54 | 0
55 | 0
56 | 0
57 | 0
58 | 0
59 | 0
60 | 0
61 | 0
62 | 0
63 | 0
64 | 0
65 | 0
66 | 0
67 | 0
68 | 0
69 | 0
70 | 0
71 | 0
72 | 0
73 | 0
74 | 0
75 | 0
76 | 0
77 | 0
78 | 0
79 | 0
80 | 0
81 | 0
82 | 0
83 | 0
84 | 0
85 | 0
86 | 0
87 | 0
88 | 0
89 | 0
90 | 0
91 | 0
92 | 0
93 | 0
94 | 0
95 | 0
96 | 0
97 | 0
98 | 0
99 | 0
100 | 0
101 | 0
102 | 0
103 | 0
104 | 0
105 | 0
106 | 0
107 | 0
108 | 0
109 | 0
110 | 0
111 | 0
112 | 0
113 | 0
114 | 0
115 | 0
116 | 0