## Cycle
Cycle (N) | Capacity (mAh)
1 | 943.3708
2 | 3056.001
3 | 3044.978
4 | 3043.121
5 | 3038.663
6 | 3031.972
7 | 3028.5
8 | 3025.684
9 | 3021.257
10 | 3013.23
11 | 2998.911
12 | 2975.036
13 | 2942.518
14 | 2904.246
15 | 2860.6256
16 | 2814.364
17 | 2768.15
18 | 2723.425
19 | 2680.508
20 | 2640.004
21 | 2601.615
22 | 2565.638
23 | 2554.123
24 | 2528.677
25 | 2503.577
26 | 2478.44
27 | 2442.7648
28 | 2409.265
29 | 2382.059
30 | 2361.249
31 | 2340.1552
32 | 2304.267
33 | 2266.68
34 | 2220.254
35 | 2065.223