## Cycle
Cycle (N) | Capacity (mAh)
1 | 941.6095
2 | 3040.671
3 | 3005.988
4 | 2999.4592
5 | 2994.853
6 | 2977.297
7 | 2939.631
8 | 2892.664
9 | 2841.146
10 | 2789.391
11 | 2737.5472
12 | 2683.951
13 | 2633.524
14 | 2589.2336
15 | 2549.379
16 | 2541.123
17 | 2509.155
18 | 2477.093
19 | 2442.785
20 | 2414.174
21 | 2384.014
22 | 2360.203
23 | 2343.137
24 | 2319.656
25 | 2300.5
26 | 2253.194
27 | 2099.183
28 | 0
29 | 0
30 | 0
31 | 4.444444e-05
32 | 0
33 | 0
34 | 0
35 | 0
36 | 0
37 | 0
38 | 0
39 | 0
40 | 0
41 | 0
42 | 0
43 | 0
44 | 0
45 | 0
46 | 0
47 | 0
48 | 0
49 | 0
50 | 0
51 | 0
52 | 0
53 | 0
54 | 0
55 | 0
56 | 0
57 | 0
58 | 0
59 | 0
60 | 0
61 | 0
62 | 0
63 | 0
64 | 0
65 | 0
66 | 0
67 | 0
68 | 0
69 | 0
70 | 0
71 | 0
72 | 0
73 | 0
74 | 0
75 | 0
76 | 0
77 | 0
78 | 0
79 | 0
80 | 0
81 | 0
82 | 4.444444e-05
83 | 0
84 | 0
85 | 0
86 | 0
87 | 0
88 | 0
89 | 0
90 | 0
91 | 0
92 | 0
93 | 0
94 | 0
95 | 0
96 | 0
97 | 0
98 | 0
99 | 0
100 | 0
101 | 4.444444e-05
102 | 0
103 | 0
104 | 0
105 | 0
106 | 0
107 | 0
108 | 0
109 | 0
110 | 0
111 | 0
112 | 0
113 | 0
114 | 0
115 | 0
116 | 0
117 | 0
118 | 0
119 | 0
120 | 0
121 | 0
122 | 0
123 | 0
124 | 0
125 | 0
126 | 0
127 | 0
128 | 0
129 | 0
130 | 0
131 | 0
132 | 0
133 | 0
134 | 0
135 | 0
136 | 0
137 | 0
138 | 0
139 | 0
140 | 0
141 | 0
142 | 4.444444e-05
143 | 0
144 | 0
145 | 0
146 | 0