## Cycle
Cycle (N) | Capacity (mAh)
1 | 917.0292
2 | 3079.596
3 | 3086.4352
4 | 3073.373
5 | 3061.9712
6 | 3048.991
7 | 3039.8976
8 | 3028.943
9 | 3011.524
10 | 2992.367
11 | 2970.762
12 | 2938.945
13 | 2895.974
14 | 2843.275
15 | 2786.063
16 | 2730.172
17 | 2677.32
18 | 2629.119
19 | 2585.335
20 | 2544.004
21 | 2506.68
22 | 2513.903
23 | 2480.3808
24 | 2446.948
25 | 2412.91
26 | 2377.568
27 | 2340.465
28 | 2302.093
29 | 2264.301
30 | 2253.29
31 | 2237.844
32 | 2215.6272