## Cycle
Cycle (N) | Capacity (mAh)
1 | 942.77
2 | 3078.102
3 | 3069.376
4 | 3065.611
5 | 3051.223
6 | 3036.676
7 | 3024.656
8 | 3014.888
9 | 3000.865
10 | 2990.872
11 | 2974.99
12 | 2955.02
13 | 2930.677
14 | 2902.006
15 | 2870.292
16 | 2833.618
17 | 2792.371
18 | 2749.457
19 | 2706.457
20 | 2665.662
21 | 2645.623
22 | 2629.335
23 | 2598.368
24 | 2569.917
25 | 2540.209
26 | 2508.23
27 | 2476.6736
28 | 2444.439
29 | 2411.252
30 | 2377.583
31 | 2342.574
32 | 2306.911
33 | 2271.573
34 | 2240.128
35 | 2211.735
36 | 2194.033
37 | 1.666667e-05
38 | 0
39 | 5e-05
40 | 0
41 | 0
42 | 2.777778e-05
43 | 0
44 | 0
45 | 1.666667e-05
46 | 3.333333e-05
47 | 0
48 | 0
49 | 0
50 | 0
51 | 6.666667e-05
52 | 0
53 | 0
54 | 0
55 | 4.444444e-05
56 | 0
57 | 0
58 | 0
59 | 2.777778e-05
60 | 7.777778e-05
61 | 2.777778e-05
62 | 2.777778e-05
63 | 0
64 | 0
65 | 0
66 | 3.333333e-05
67 | 1.666667e-05
68 | 3.333333e-05
69 | 0
70 | 0
71 | 3.333333e-05
72 | 3.333333e-05
73 | 4.444444e-05
74 | 1.666667e-05
75 | 1.666667e-05
76 | 1.666667e-05
77 | 1.666667e-05
78 | 0
79 | 2.777778e-05
80 | 6.666667e-05
81 | 3.888889e-05
82 | 3.888889e-05
83 | 0
84 | 3.888889e-05
85 | 0
86 | 0
87 | 0
88 | 3.888889e-05
89 | 0
90 | 3.888889e-05
91 | 0
92 | 0
93 | 6.111111e-05
94 | 0
95 | 0
96 | 0
97 | 0
98 | 0
99 | 5e-05
100 | 3.888889e-05
101 | 9.444444e-05
102 | 1.666667e-05
103 | 1.666667e-05
104 | 0
105 | 7.222222e-05
106 | 1.666667e-05
107 | 0
108 | 0
109 | 0
110 | 0
111 | 3.888889e-05
112 | 0
113 | 0
114 | 0
115 | 5e-05
116 | 5e-05
117 | 0
118 | 3.333333e-05
119 | 7.777778e-05
120 | 0
121 | 9.444444e-05
122 | 0
123 | 0
124 | 0
125 | 0
126 | 0
127 | 3.333333e-05
128 | 1.666667e-05
129 | 0
130 | 3.888889e-05
131 | 0
132 | 7.777778e-05
133 | 5.555556e-05
134 | 6.666667e-05
135 | 0
136 | 6.111111e-05
137 | 1.666667e-05
138 | 3.888889e-05
139 | 5.555556e-05
140 | 5.555556e-05
141 | 3.888889e-05
142 | 2.777778e-05
143 | 7.777778e-05
144 | 3.333333e-05
145 | 0
146 | 6.666667e-05
147 | 5.555556e-05
148 | 1.666667e-05
149 | 6.666667e-05
150 | 3.888889e-05
151 | 0
152 | 1.666667e-05
153 | 1.666667e-05
154 | 3.888889e-05
155 | 3.333333e-05
156 | 0
157 | 2.777778e-05
158 | 4.444444e-05
159 | 7.222222e-05
160 | 3.333333e-05
161 | 8.333333e-05
162 | 2.777778e-05
163 | 6.111111e-05
164 | 3.333333e-05
165 | 3.333333e-05
166 | 0
167 | 3.888889e-05
168 | 1.666667e-05
169 | 3.333333e-05
170 | 1.666667e-05
171 | 5.555556e-05
172 | 2.777778e-05
173 | 9.444444e-05
174 | 1.666667e-05
175 | 0
176 | 0
177 | 3.333333e-05
178 | 8.333333e-05
179 | 4.444444e-05
180 | 3.333333e-05
181 | 2.777778e-05
182 | 1.666667e-05
183 | 0
184 | 0
185 | 0
186 | 0
187 | 5.555556e-05
188 | 6.666667e-05
189 | 3.333333e-05
190 | 3.888889e-05
191 | 0
192 | 6.111111e-05
193 | 1.666667e-05
194 | 0
195 | 5.555556e-05
196 | 5.555556e-05
197 | 8.888889e-05
198 | 2.777778e-05
199 | 6.666667e-05
200 | 0
201 | 0
202 | 4.444444e-05
203 | 7.777778e-05
204 | 3.333333e-05
205 | 9.444444e-05
206 | 5e-05
207 | 0
208 | 0
209 | 6.666667e-05
210 | 2.777778e-05
211 | 4.444444e-05
212 | 3.333333e-05
213 | 0
214 | 1.666667e-05
215 | 1.666667e-05
216 | 9.444444e-05
217 | 9.444444e-05
218 | 0
219 | 0
220 | 5e-05
221 | 4.444444e-05
222 | 0
223 | 4.444444e-05
224 | 1.666667e-05
225 | 5.555556e-05
226 | 5e-05
227 | 3.333333e-05
228 | 3.333333e-05
229 | 0
230 | 3.333333e-05
231 | 7.777778e-05
232 | 1.666667e-05
233 | 3.888889e-05
234 | 1.666667e-05
235 | 1.666667e-05
236 | 0
237 | 1.666667e-05
238 | 1.666667e-05
239 | 1.666667e-05
240 | 0
241 | 5e-05
242 | 0
243 | 0
244 | 2.777778e-05
245 | 2.777778e-05
246 | 1.666667e-05
247 | 5.555556e-05
248 | 0
249 | 7.777778e-05
250 | 1.666667e-05